## Sheet2
Wavelength (m) | n | k
1.9e-07 | 1.3508 | 0.56782
1.91e-07 | 1.3643 | 0.62174
1.92e-07 | 1.3855 | 0.67149
1.93e-07 | 1.4134 | 0.71614
1.94e-07 | 1.4465 | 0.75509
1.95e-07 | 1.4838 | 0.78801
1.96e-07 | 1.5241 | 0.81479
1.97e-07 | 1.5665 | 0.83548
1.98e-07 | 1.6101 | 0.85024
1.99e-07 | 1.654 | 0.85931
2e-07 | 1.6976 | 0.86301
2.01e-07 | 1.7402 | 0.86169
2.02e-07 | 1.7814 | 0.85574
2.03e-07 | 1.8207 | 0.84558
2.04e-07 | 1.8577 | 0.83167
2.05e-07 | 1.892 | 0.81446
2.06e-07 | 1.9234 | 0.79443
2.07e-07 | 1.9516 | 0.77207
2.08e-07 | 1.9767 | 0.7479
2.09e-07 | 1.9983 | 0.72243
2.1e-07 | 2.0167 | 0.69618
2.11e-07 | 2.0317 | 0.66967
2.12e-07 | 2.0436 | 0.64341
2.13e-07 | 2.0526 | 0.61787
2.14e-07 | 2.0591 | 0.59347
2.15e-07 | 2.0634 | 0.57057
2.16e-07 | 2.066 | 0.54942
2.17e-07 | 2.0676 | 0.53016
2.18e-07 | 2.0685 | 0.51277
2.19e-07 | 2.0693 | 0.49711
2.2e-07 | 2.0706 | 0.48289
2.21e-07 | 2.0726 | 0.46971
2.22e-07 | 2.0755 | 0.45711
2.23e-07 | 2.0794 | 0.44457
2.24e-07 | 2.0842 | 0.43162
2.25e-07 | 2.0897 | 0.41785
2.26e-07 | 2.0954 | 0.40296
2.27e-07 | 2.101 | 0.38677
2.28e-07 | 2.106 | 0.36924
2.29e-07 | 2.11 | 0.35046
2.3e-07 | 2.1127 | 0.33065
2.31e-07 | 2.1137 | 0.3101
2.32e-07 | 2.1129 | 0.28916
2.33e-07 | 2.1101 | 0.26819
2.34e-07 | 2.1055 | 0.24758
2.35e-07 | 2.099 | 0.22766
2.36e-07 | 2.0908 | 0.20874
2.37e-07 | 2.0813 | 0.19105
2.38e-07 | 2.0705 | 0.17477
2.39e-07 | 2.0589 | 0.16001
2.4e-07 | 2.0466 | 0.1468
2.41e-07 | 2.034 | 0.13514
2.42e-07 | 2.0212 | 0.12497
2.43e-07 | 2.0084 | 0.1162
2.44e-07 | 1.9959 | 0.1087
2.45e-07 | 1.9837 | 0.10234
2.46e-07 | 1.9719 | 0.096979
2.47e-07 | 1.9606 | 0.092482
2.48e-07 | 1.9498 | 0.088715
2.49e-07 | 1.9395 | 0.08556
2.5e-07 | 1.9297 | 0.082913
2.51e-07 | 1.9203 | 0.080685
2.52e-07 | 1.9114 | 0.078808
2.53e-07 | 1.9027 | 0.077233
2.54e-07 | 1.8944 | 0.075928
2.55e-07 | 1.8863 | 0.074886
2.56e-07 | 1.8784 | 0.074117
2.57e-07 | 1.8706 | 0.073653
2.58e-07 | 1.8629 | 0.073544
2.59e-07 | 1.8553 | 0.073854
2.6e-07 | 1.8479 | 0.074653
2.61e-07 | 1.8407 | 0.076008
2.62e-07 | 1.8338 | 0.077971
2.63e-07 | 1.8273 | 0.080567
2.64e-07 | 1.8213 | 0.083778
2.65e-07 | 1.816 | 0.08754
2.66e-07 | 1.8116 | 0.091737
2.67e-07 | 1.8081 | 0.096207
2.68e-07 | 1.8055 | 0.10075
2.69e-07 | 1.804 | 0.10517
2.7e-07 | 1.8032 | 0.10928
2.71e-07 | 1.8032 | 0.11293
2.72e-07 | 1.8037 | 0.11603
2.73e-07 | 1.8046 | 0.11859
2.74e-07 | 1.8056 | 0.12066
2.75e-07 | 1.8067 | 0.12236
2.76e-07 | 1.8078 | 0.12384
2.77e-07 | 1.809 | 0.12524
2.78e-07 | 1.8104 | 0.12665
2.79e-07 | 1.8121 | 0.12811
2.8e-07 | 1.8143 | 0.12955
2.81e-07 | 1.8172 | 0.13082
2.82e-07 | 1.8208 | 0.13169
2.83e-07 | 1.8252 | 0.13191
2.84e-07 | 1.83 | 0.13123
2.85e-07 | 1.8353 | 0.12944
2.86e-07 | 1.8406 | 0.12641
2.87e-07 | 1.8456 | 0.12214
2.88e-07 | 1.8501 | 0.11669
2.89e-07 | 1.8537 | 0.11026
2.9e-07 | 1.8562 | 0.10308
2.91e-07 | 1.8576 | 0.095443
2.92e-07 | 1.8577 | 0.087651
2.93e-07 | 1.8567 | 0.079981
2.94e-07 | 1.8546 | 0.072674
2.95e-07 | 1.8517 | 0.065914
2.96e-07 | 1.848 | 0.059827
2.97e-07 | 1.8439 | 0.054477
2.98e-07 | 1.8394 | 0.049876
2.99e-07 | 1.8348 | 0.045995
3e-07 | 1.8302 | 0.042772
3.01e-07 | 1.8257 | 0.040128
3.02e-07 | 1.8214 | 0.037974
3.03e-07 | 1.8173 | 0.036224
3.04e-07 | 1.8134 | 0.034796
3.05e-07 | 1.8098 | 0.033618
3.06e-07 | 1.8063 | 0.032629
3.07e-07 | 1.8032 | 0.031781
3.08e-07 | 1.8002 | 0.031037
3.09e-07 | 1.7974 | 0.030366
3.1e-07 | 1.7947 | 0.029748
3.11e-07 | 1.7922 | 0.029169
3.12e-07 | 1.7898 | 0.028617
3.13e-07 | 1.7876 | 0.028085
3.14e-07 | 1.7854 | 0.027568
3.15e-07 | 1.7833 | 0.027064
3.16e-07 | 1.7813 | 0.02657
3.17e-07 | 1.7793 | 0.026086
3.18e-07 | 1.7774 | 0.02561
3.19e-07 | 1.7756 | 0.025142
3.2e-07 | 1.7738 | 0.024682
3.21e-07 | 1.7721 | 0.02423
3.22e-07 | 1.7704 | 0.023784
3.23e-07 | 1.7687 | 0.023347
3.24e-07 | 1.7671 | 0.022916
3.25e-07 | 1.7655 | 0.022493
3.26e-07 | 1.764 | 0.022077
3.27e-07 | 1.7625 | 0.021668
3.28e-07 | 1.761 | 0.021266
3.29e-07 | 1.7595 | 0.020871
3.3e-07 | 1.7581 | 0.020483
3.31e-07 | 1.7567 | 0.020101
3.32e-07 | 1.7553 | 0.019727
3.33e-07 | 1.754 | 0.019359
3.34e-07 | 1.7527 | 0.018998
3.35e-07 | 1.7514 | 0.018643
3.36e-07 | 1.7501 | 0.018294
3.37e-07 | 1.7488 | 0.017952
3.38e-07 | 1.7476 | 0.017617
3.39e-07 | 1.7464 | 0.017287
3.4e-07 | 1.7452 | 0.016963
3.41e-07 | 1.744 | 0.016646
3.42e-07 | 1.7428 | 0.016334
3.43e-07 | 1.7417 | 0.016028
3.44e-07 | 1.7405 | 0.015728
3.45e-07 | 1.7394 | 0.015433
3.46e-07 | 1.7383 | 0.015144
3.47e-07 | 1.7372 | 0.014861
3.48e-07 | 1.7362 | 0.014582
3.49e-07 | 1.7351 | 0.014309
3.5e-07 | 1.7341 | 0.014041
3.51e-07 | 1.7331 | 0.013779
3.52e-07 | 1.732 | 0.013521
3.53e-07 | 1.7311 | 0.013268
3.54e-07 | 1.7301 | 0.01302
3.55e-07 | 1.7291 | 0.012777
3.56e-07 | 1.7281 | 0.012538
3.57e-07 | 1.7272 | 0.012304
3.58e-07 | 1.7262 | 0.012075
3.59e-07 | 1.7253 | 0.01185
3.6e-07 | 1.7244 | 0.011629
3.61e-07 | 1.7235 | 0.011413
3.62e-07 | 1.7226 | 0.0112
3.63e-07 | 1.7217 | 0.010992
3.64e-07 | 1.7209 | 0.010788
3.65e-07 | 1.72 | 0.010588
3.66e-07 | 1.7192 | 0.010392
3.67e-07 | 1.7183 | 0.010199
3.68e-07 | 1.7175 | 0.010011
3.69e-07 | 1.7167 | 0.0098256
3.7e-07 | 1.7159 | 0.0096442
3.71e-07 | 1.7151 | 0.0094663
3.72e-07 | 1.7143 | 0.0092919
3.73e-07 | 1.7135 | 0.0091208
3.74e-07 | 1.7127 | 0.0089531
3.75e-07 | 1.712 | 0.0087887
3.76e-07 | 1.7112 | 0.0086275
3.77e-07 | 1.7105 | 0.0084695
3.78e-07 | 1.7097 | 0.0083145
3.79e-07 | 1.709 | 0.0081625
3.8e-07 | 1.7083 | 0.0080136
3.81e-07 | 1.7076 | 0.0078675
3.82e-07 | 1.7069 | 0.0077243
3.83e-07 | 1.7062 | 0.0075838
3.84e-07 | 1.7055 | 0.0074461
3.85e-07 | 1.7048 | 0.0073111
3.86e-07 | 1.7041 | 0.0071788
3.87e-07 | 1.7035 | 0.007049
3.88e-07 | 1.7028 | 0.0069217
3.89e-07 | 1.7022 | 0.006797
3.9e-07 | 1.7015 | 0.0066746
3.91e-07 | 1.7009 | 0.0065547
3.92e-07 | 1.7002 | 0.006437
3.93e-07 | 1.6996 | 0.0063217
3.94e-07 | 1.699 | 0.0062086
3.95e-07 | 1.6984 | 0.0060977
3.96e-07 | 1.6978 | 0.005989
3.97e-07 | 1.6972 | 0.0058823
3.98e-07 | 1.6966 | 0.0057778
3.99e-07 | 1.696 | 0.0056753
4e-07 | 1.6954 | 0.0055747
4.01e-07 | 1.6948 | 0.0054761
4.02e-07 | 1.6943 | 0.0053794
4.03e-07 | 1.6937 | 0.0052846
4.04e-07 | 1.6931 | 0.0051916
4.05e-07 | 1.6926 | 0.0051004
4.06e-07 | 1.6921 | 0.005011
4.07e-07 | 1.6915 | 0.0049232
4.08e-07 | 1.691 | 0.0048372
4.09e-07 | 1.6904 | 0.0047528
4.1e-07 | 1.6899 | 0.0046701
4.11e-07 | 1.6894 | 0.0045889
4.12e-07 | 1.6889 | 0.0045093
4.13e-07 | 1.6884 | 0.0044312
4.14e-07 | 1.6879 | 0.0043546
4.15e-07 | 1.6874 | 0.0042795
4.16e-07 | 1.6869 | 0.0042058
4.17e-07 | 1.6864 | 0.0041335
4.18e-07 | 1.6859 | 0.0040626
4.19e-07 | 1.6854 | 0.0039931
4.2e-07 | 1.685 | 0.0039248
4.21e-07 | 1.6845 | 0.0038579
4.22e-07 | 1.684 | 0.0037922
4.23e-07 | 1.6836 | 0.0037278
4.24e-07 | 1.6831 | 0.0036646
4.25e-07 | 1.6826 | 0.0036025
4.26e-07 | 1.6822 | 0.0035417
4.27e-07 | 1.6817 | 0.003482
4.28e-07 | 1.6813 | 0.0034234
4.29e-07 | 1.6809 | 0.0033659
4.3e-07 | 1.6804 | 0.0033095
4.31e-07 | 1.68 | 0.0032542
4.32e-07 | 1.6796 | 0.0031999
4.33e-07 | 1.6792 | 0.0031466
4.34e-07 | 1.6788 | 0.0030943
4.35e-07 | 1.6783 | 0.003043
4.36e-07 | 1.6779 | 0.0029926
4.37e-07 | 1.6775 | 0.0029432
4.38e-07 | 1.6771 | 0.0028946
4.39e-07 | 1.6767 | 0.002847
4.4e-07 | 1.6763 | 0.0028003
4.41e-07 | 1.6759 | 0.0027544
4.42e-07 | 1.6756 | 0.0027094
4.43e-07 | 1.6752 | 0.0026652
4.44e-07 | 1.6748 | 0.0026218
4.45e-07 | 1.6744 | 0.0025792
4.46e-07 | 1.674 | 0.0025374
4.47e-07 | 1.6737 | 0.0024964
4.48e-07 | 1.6733 | 0.0024561
4.49e-07 | 1.6729 | 0.0024165
4.5e-07 | 1.6726 | 0.0023777
4.51e-07 | 1.6722 | 0.0023396
4.52e-07 | 1.6719 | 0.0023021
4.53e-07 | 1.6715 | 0.0022654
4.54e-07 | 1.6712 | 0.0022293
4.55e-07 | 1.6708 | 0.0021938
4.56e-07 | 1.6705 | 0.002159
4.57e-07 | 1.6702 | 0.0021249
4.58e-07 | 1.6698 | 0.0020913
4.59e-07 | 1.6695 | 0.0020583
4.6e-07 | 1.6692 | 0.002026
4.61e-07 | 1.6688 | 0.0019942
4.62e-07 | 1.6685 | 0.001963
4.63e-07 | 1.6682 | 0.0019323
4.64e-07 | 1.6679 | 0.0019022
4.65e-07 | 1.6676 | 0.0018726
4.66e-07 | 1.6672 | 0.0018436
4.67e-07 | 1.6669 | 0.001815
4.68e-07 | 1.6666 | 0.001787
4.69e-07 | 1.6663 | 0.0017594
4.7e-07 | 1.666 | 0.0017324
4.71e-07 | 1.6657 | 0.0017058
4.72e-07 | 1.6654 | 0.0016797
4.73e-07 | 1.6651 | 0.001654
4.74e-07 | 1.6648 | 0.0016288
4.75e-07 | 1.6645 | 0.001604
4.76e-07 | 1.6642 | 0.0015797
4.77e-07 | 1.664 | 0.0015558
4.78e-07 | 1.6637 | 0.0015323
4.79e-07 | 1.6634 | 0.0015092
4.8e-07 | 1.6631 | 0.0014865
4.81e-07 | 1.6628 | 0.0014642
4.82e-07 | 1.6626 | 0.0014423
4.83e-07 | 1.6623 | 0.0014208
4.84e-07 | 1.662 | 0.0013996
4.85e-07 | 1.6618 | 0.0013788
4.86e-07 | 1.6615 | 0.0013584
4.87e-07 | 1.6612 | 0.0013383
4.88e-07 | 1.661 | 0.0013185
4.89e-07 | 1.6607 | 0.0012991
4.9e-07 | 1.6604 | 0.00128
4.91e-07 | 1.6602 | 0.0012612
4.92e-07 | 1.6599 | 0.0012428
4.93e-07 | 1.6597 | 0.0012246
4.94e-07 | 1.6594 | 0.0012068
4.95e-07 | 1.6592 | 0.0011893
4.96e-07 | 1.6589 | 0.001172
4.97e-07 | 1.6587 | 0.0011551
4.98e-07 | 1.6585 | 0.0011384
4.99e-07 | 1.6582 | 0.0011221
5e-07 | 1.658 | 0.0011059
5.01e-07 | 1.6577 | 0.0010901
5.02e-07 | 1.6575 | 0.0010745
5.03e-07 | 1.6573 | 0.0010592
5.04e-07 | 1.657 | 0.0010441
5.05e-07 | 1.6568 | 0.0010293
5.06e-07 | 1.6566 | 0.0010147
5.07e-07 | 1.6564 | 0.0010004
5.08e-07 | 1.6561 | 0.0009863
5.09e-07 | 1.6559 | 0.00097243
5.1e-07 | 1.6557 | 0.00095879
5.11e-07 | 1.6555 | 0.00094537
5.12e-07 | 1.6553 | 0.00093217
5.13e-07 | 1.655 | 0.00091918
5.14e-07 | 1.6548 | 0.00090641
5.15e-07 | 1.6546 | 0.00089384
5.16e-07 | 1.6544 | 0.00088147
5.17e-07 | 1.6542 | 0.00086931
5.18e-07 | 1.654 | 0.00085734
5.19e-07 | 1.6538 | 0.00084556
5.2e-07 | 1.6536 | 0.00083397
5.21e-07 | 1.6534 | 0.00082257
5.22e-07 | 1.6532 | 0.00081135
5.23e-07 | 1.653 | 0.00080031
5.24e-07 | 1.6528 | 0.00078945
5.25e-07 | 1.6526 | 0.00077875
5.26e-07 | 1.6524 | 0.00076823
5.27e-07 | 1.6522 | 0.00075787
5.28e-07 | 1.652 | 0.00074768
5.29e-07 | 1.6518 | 0.00073765
5.3e-07 | 1.6516 | 0.00072777
5.31e-07 | 1.6514 | 0.00071805
5.32e-07 | 1.6512 | 0.00070848
5.33e-07 | 1.651 | 0.00069907
5.34e-07 | 1.6509 | 0.00068979
5.35e-07 | 1.6507 | 0.00068067
5.36e-07 | 1.6505 | 0.00067168
5.37e-07 | 1.6503 | 0.00066284
5.38e-07 | 1.6501 | 0.00065413
5.39e-07 | 1.6499 | 0.00064556
5.4e-07 | 1.6498 | 0.00063711
5.41e-07 | 1.6496 | 0.0006288
5.42e-07 | 1.6494 | 0.00062062
5.43e-07 | 1.6492 | 0.00061256
5.44e-07 | 1.6491 | 0.00060463
5.45e-07 | 1.6489 | 0.00059681
5.46e-07 | 1.6487 | 0.00058912
5.47e-07 | 1.6486 | 0.00058154
5.48e-07 | 1.6484 | 0.00057408
5.49e-07 | 1.6482 | 0.00056673
5.5e-07 | 1.6481 | 0.00055949
5.51e-07 | 1.6479 | 0.00055236
5.52e-07 | 1.6477 | 0.00054534
5.53e-07 | 1.6476 | 0.00053842
5.54e-07 | 1.6474 | 0.00053161
5.55e-07 | 1.6472 | 0.00052489
5.56e-07 | 1.6471 | 0.00051828
5.57e-07 | 1.6469 | 0.00051177
5.58e-07 | 1.6468 | 0.00050536
5.59e-07 | 1.6466 | 0.00049904
5.6e-07 | 1.6464 | 0.00049281
5.61e-07 | 1.6463 | 0.00048668
5.62e-07 | 1.6461 | 0.00048063
5.63e-07 | 1.646 | 0.00047468
5.64e-07 | 1.6458 | 0.00046881
5.65e-07 | 1.6457 | 0.00046303
5.66e-07 | 1.6455 | 0.00045733
5.67e-07 | 1.6454 | 0.00045172
5.68e-07 | 1.6452 | 0.00044619
5.69e-07 | 1.6451 | 0.00044074
5.7e-07 | 1.6449 | 0.00043536
5.71e-07 | 1.6448 | 0.00043007
5.72e-07 | 1.6447 | 0.00042485
5.73e-07 | 1.6445 | 0.00041971
5.74e-07 | 1.6444 | 0.00041464
5.75e-07 | 1.6442 | 0.00040965
5.76e-07 | 1.6441 | 0.00040472
5.77e-07 | 1.644 | 0.00039987
5.78e-07 | 1.6438 | 0.00039509
5.79e-07 | 1.6437 | 0.00039037
5.8e-07 | 1.6435 | 0.00038572
5.81e-07 | 1.6434 | 0.00038114
5.82e-07 | 1.6433 | 0.00037663
5.83e-07 | 1.6431 | 0.00037217
5.84e-07 | 1.643 | 0.00036778
5.85e-07 | 1.6429 | 0.00036345
5.86e-07 | 1.6427 | 0.00035919
5.87e-07 | 1.6426 | 0.00035498
5.88e-07 | 1.6425 | 0.00035083
5.89e-07 | 1.6423 | 0.00034674
5.9e-07 | 1.6422 | 0.0003427
5.91e-07 | 1.6421 | 0.00033873
5.92e-07 | 1.642 | 0.0003348
5.93e-07 | 1.6418 | 0.00033094
5.94e-07 | 1.6417 | 0.00032712
5.95e-07 | 1.6416 | 0.00032336
5.96e-07 | 1.6415 | 0.00031965
5.97e-07 | 1.6413 | 0.00031599
5.98e-07 | 1.6412 | 0.00031238
5.99e-07 | 1.6411 | 0.00030882
6e-07 | 1.641 | 0.00030531
6.01e-07 | 1.6408 | 0.00030185
6.02e-07 | 1.6407 | 0.00029844
6.03e-07 | 1.6406 | 0.00029507
6.04e-07 | 1.6405 | 0.00029174
6.05e-07 | 1.6404 | 0.00028847
6.06e-07 | 1.6403 | 0.00028523
6.07e-07 | 1.6401 | 0.00028204
6.08e-07 | 1.64 | 0.00027889
6.09e-07 | 1.6399 | 0.00027579
6.1e-07 | 1.6398 | 0.00027273
6.11e-07 | 1.6397 | 0.0002697
6.12e-07 | 1.6396 | 0.00026672
6.13e-07 | 1.6395 | 0.00026378
6.14e-07 | 1.6393 | 0.00026088
6.15e-07 | 1.6392 | 0.00025801
6.16e-07 | 1.6391 | 0.00025518
6.17e-07 | 1.639 | 0.00025239
6.18e-07 | 1.6389 | 0.00024964
6.19e-07 | 1.6388 | 0.00024693
6.2e-07 | 1.6387 | 0.00024425
6.21e-07 | 1.6386 | 0.0002416
6.22e-07 | 1.6385 | 0.00023899
6.23e-07 | 1.6384 | 0.00023641
6.24e-07 | 1.6383 | 0.00023387
6.25e-07 | 1.6382 | 0.00023136
6.26e-07 | 1.638 | 0.00022888
6.27e-07 | 1.6379 | 0.00022644
6.28e-07 | 1.6378 | 0.00022402
6.29e-07 | 1.6377 | 0.00022164
6.3e-07 | 1.6376 | 0.00021929
6.31e-07 | 1.6375 | 0.00021697
6.32e-07 | 1.6374 | 0.00021467
6.33e-07 | 1.6373 | 0.00021241
6.34e-07 | 1.6372 | 0.00021018
6.35e-07 | 1.6371 | 0.00020797
6.36e-07 | 1.637 | 0.0002058
6.37e-07 | 1.6369 | 0.00020365
6.38e-07 | 1.6368 | 0.00020152
6.39e-07 | 1.6367 | 0.00019943
6.4e-07 | 1.6366 | 0.00019736
6.41e-07 | 1.6366 | 0.00019532
6.42e-07 | 1.6365 | 0.0001933
6.43e-07 | 1.6364 | 0.00019131
6.44e-07 | 1.6363 | 0.00018934
6.45e-07 | 1.6362 | 0.0001874
6.46e-07 | 1.6361 | 0.00018548
6.47e-07 | 1.636 | 0.00018359
6.48e-07 | 1.6359 | 0.00018172
6.49e-07 | 1.6358 | 0.00017987
6.5e-07 | 1.6357 | 0.00017805
6.51e-07 | 1.6356 | 0.00017625
6.52e-07 | 1.6355 | 0.00017447
6.53e-07 | 1.6354 | 0.00017271
6.54e-07 | 1.6353 | 0.00017097
6.55e-07 | 1.6353 | 0.00016926
6.56e-07 | 1.6352 | 0.00016756
6.57e-07 | 1.6351 | 0.00016589
6.58e-07 | 1.635 | 0.00016424
6.59e-07 | 1.6349 | 0.00016261
6.6e-07 | 1.6348 | 0.00016099
6.61e-07 | 1.6347 | 0.0001594
6.62e-07 | 1.6346 | 0.00015783
6.63e-07 | 1.6346 | 0.00015627
6.64e-07 | 1.6345 | 0.00015473
6.65e-07 | 1.6344 | 0.00015322
6.66e-07 | 1.6343 | 0.00015172
6.67e-07 | 1.6342 | 0.00015024
6.68e-07 | 1.6341 | 0.00014877
6.69e-07 | 1.6341 | 0.00014733
6.7e-07 | 1.634 | 0.0001459
6.71e-07 | 1.6339 | 0.00014448
6.72e-07 | 1.6338 | 0.00014309
6.73e-07 | 1.6337 | 0.00014171
6.74e-07 | 1.6336 | 0.00014035
6.75e-07 | 1.6336 | 0.000139
6.76e-07 | 1.6335 | 0.00013767
6.77e-07 | 1.6334 | 0.00013636
6.78e-07 | 1.6333 | 0.00013506
6.79e-07 | 1.6333 | 0.00013377
6.8e-07 | 1.6332 | 0.0001325
6.81e-07 | 1.6331 | 0.00013125
6.82e-07 | 1.633 | 0.00013001
6.83e-07 | 1.6329 | 0.00012878
6.84e-07 | 1.6329 | 0.00012757
6.85e-07 | 1.6328 | 0.00012638
6.86e-07 | 1.6327 | 0.00012519
6.87e-07 | 1.6326 | 0.00012402
6.88e-07 | 1.6326 | 0.00012287
6.89e-07 | 1.6325 | 0.00012172
6.9e-07 | 1.6324 | 0.00012059
6.91e-07 | 1.6323 | 0.00011948
6.92e-07 | 1.6323 | 0.00011837
6.93e-07 | 1.6322 | 0.00011728
6.94e-07 | 1.6321 | 0.0001162
6.95e-07 | 1.632 | 0.00011513
6.96e-07 | 1.632 | 0.00011408
6.97e-07 | 1.6319 | 0.00011304
6.98e-07 | 1.6318 | 0.00011201
6.99e-07 | 1.6318 | 0.00011099
7e-07 | 1.6317 | 0.00010998
7.01e-07 | 1.6316 | 0.00010898
7.02e-07 | 1.6315 | 0.000108
7.03e-07 | 1.6315 | 0.00010702
7.04e-07 | 1.6314 | 0.00010606
7.05e-07 | 1.6313 | 0.0001051
7.06e-07 | 1.6313 | 0.00010416
7.07e-07 | 1.6312 | 0.00010323
7.08e-07 | 1.6311 | 0.00010231
7.09e-07 | 1.6311 | 0.0001014
7.1e-07 | 1.631 | 0.0001005
7.11e-07 | 1.6309 | 9.96e-05
7.12e-07 | 1.6309 | 9.87e-05
7.13e-07 | 1.6308 | 9.79e-05
7.14e-07 | 1.6307 | 9.7e-05
7.15e-07 | 1.6307 | 9.61e-05
7.16e-07 | 1.6306 | 9.53e-05
7.17e-07 | 1.6305 | 9.45e-05
7.18e-07 | 1.6305 | 9.36e-05
7.19e-07 | 1.6304 | 9.28e-05
7.2e-07 | 1.6303 | 9.2e-05
7.21e-07 | 1.6303 | 9.12e-05
7.22e-07 | 1.6302 | 9.04e-05
7.23e-07 | 1.6301 | 8.96e-05
7.24e-07 | 1.6301 | 8.89e-05
7.25e-07 | 1.63 | 8.81e-05
7.26e-07 | 1.6299 | 8.73e-05
7.27e-07 | 1.6299 | 8.66e-05
7.28e-07 | 1.6298 | 8.59e-05
7.29e-07 | 1.6298 | 8.51e-05
7.3e-07 | 1.6297 | 8.44e-05
7.31e-07 | 1.6296 | 8.37e-05
7.32e-07 | 1.6296 | 8.3e-05
7.33e-07 | 1.6295 | 8.23e-05
7.34e-07 | 1.6295 | 8.16e-05
7.35e-07 | 1.6294 | 8.09e-05
7.36e-07 | 1.6293 | 8.02e-05
7.37e-07 | 1.6293 | 7.95e-05
7.38e-07 | 1.6292 | 7.89e-05
7.39e-07 | 1.6292 | 7.82e-05
7.4e-07 | 1.6291 | 7.76e-05
7.41e-07 | 1.629 | 7.69e-05
7.42e-07 | 1.629 | 7.63e-05
7.43e-07 | 1.6289 | 7.56e-05
7.44e-07 | 1.6289 | 7.5e-05
7.45e-07 | 1.6288 | 7.44e-05
7.46e-07 | 1.6287 | 7.38e-05
7.47e-07 | 1.6287 | 7.32e-05
7.48e-07 | 1.6286 | 7.26e-05
7.49e-07 | 1.6286 | 7.2e-05
7.5e-07 | 1.6285 | 7.14e-05
7.51e-07 | 1.6285 | 7.08e-05
7.52e-07 | 1.6284 | 7.02e-05
7.53e-07 | 1.6283 | 6.97e-05
7.54e-07 | 1.6283 | 6.91e-05
7.55e-07 | 1.6282 | 6.85e-05
7.56e-07 | 1.6282 | 6.8e-05
7.57e-07 | 1.6281 | 6.74e-05
7.58e-07 | 1.6281 | 6.69e-05
7.59e-07 | 1.628 | 6.64e-05
7.6e-07 | 1.628 | 6.58e-05
7.61e-07 | 1.6279 | 6.53e-05
7.62e-07 | 1.6279 | 6.48e-05
7.63e-07 | 1.6278 | 6.43e-05
7.64e-07 | 1.6277 | 6.38e-05
7.65e-07 | 1.6277 | 6.33e-05
7.66e-07 | 1.6276 | 6.28e-05
7.67e-07 | 1.6276 | 6.23e-05
7.68e-07 | 1.6275 | 6.18e-05
7.69e-07 | 1.6275 | 6.13e-05
7.7e-07 | 1.6274 | 6.08e-05
7.71e-07 | 1.6274 | 6.03e-05
7.72e-07 | 1.6273 | 5.99e-05
7.73e-07 | 1.6273 | 5.94e-05
7.74e-07 | 1.6272 | 5.89e-05
7.75e-07 | 1.6272 | 5.85e-05
7.76e-07 | 1.6271 | 5.8e-05
7.77e-07 | 1.6271 | 5.76e-05
7.78e-07 | 1.627 | 5.71e-05
7.79e-07 | 1.627 | 5.67e-05
7.8e-07 | 1.6269 | 5.63e-05
7.81e-07 | 1.6269 | 5.58e-05
7.82e-07 | 1.6268 | 5.54e-05
7.83e-07 | 1.6268 | 5.5e-05
7.84e-07 | 1.6267 | 5.46e-05
7.85e-07 | 1.6267 | 5.41e-05
7.86e-07 | 1.6266 | 5.37e-05
7.87e-07 | 1.6266 | 5.33e-05
7.88e-07 | 1.6265 | 5.29e-05
7.89e-07 | 1.6265 | 5.25e-05
7.9e-07 | 1.6264 | 5.21e-05
7.91e-07 | 1.6264 | 5.17e-05
7.92e-07 | 1.6263 | 5.14e-05
7.93e-07 | 1.6263 | 5.1e-05
7.94e-07 | 1.6262 | 5.06e-05
7.95e-07 | 1.6262 | 5.02e-05
7.96e-07 | 1.6262 | 4.98e-05
7.97e-07 | 1.6261 | 4.95e-05
7.98e-07 | 1.6261 | 4.91e-05
7.99e-07 | 1.626 | 4.87e-05
8e-07 | 1.626 | 4.84e-05
8.01e-07 | 1.6259 | 4.8e-05
8.02e-07 | 1.6259 | 4.77e-05
8.03e-07 | 1.6258 | 4.73e-05
8.04e-07 | 1.6258 | 4.7e-05
8.05e-07 | 1.6257 | 4.66e-05
8.06e-07 | 1.6257 | 4.63e-05
8.07e-07 | 1.6257 | 4.6e-05
8.08e-07 | 1.6256 | 4.56e-05
8.09e-07 | 1.6256 | 4.53e-05
8.1e-07 | 1.6255 | 4.5e-05
8.11e-07 | 1.6255 | 4.46e-05
8.12e-07 | 1.6254 | 4.43e-05
8.13e-07 | 1.6254 | 4.4e-05
8.14e-07 | 1.6253 | 4.37e-05
8.15e-07 | 1.6253 | 4.34e-05
8.16e-07 | 1.6253 | 4.31e-05
8.17e-07 | 1.6252 | 4.28e-05
8.18e-07 | 1.6252 | 4.25e-05
8.19e-07 | 1.6251 | 4.21e-05
8.2e-07 | 1.6251 | 4.19e-05
8.21e-07 | 1.625 | 4.16e-05
8.22e-07 | 1.625 | 4.13e-05
8.23e-07 | 1.625 | 4.1e-05
8.24e-07 | 1.6249 | 4.07e-05
8.25e-07 | 1.6249 | 4.04e-05
8.26e-07 | 1.6248 | 4.01e-05
8.27e-07 | 1.6248 | 3.98e-05
8.28e-07 | 1.6248 | 3.96e-05
8.29e-07 | 1.6247 | 3.93e-05
8.3e-07 | 1.6247 | 3.9e-05
8.31e-07 | 1.6246 | 3.87e-05
8.32e-07 | 1.6246 | 3.85e-05
8.33e-07 | 1.6245 | 3.82e-05
8.34e-07 | 1.6245 | 3.79e-05
8.35e-07 | 1.6245 | 3.77e-05
8.36e-07 | 1.6244 | 3.74e-05
8.37e-07 | 1.6244 | 3.72e-05
8.38e-07 | 1.6243 | 3.69e-05
8.39e-07 | 1.6243 | 3.67e-05
8.4e-07 | 1.6243 | 3.64e-05
8.41e-07 | 1.6242 | 3.62e-05
8.42e-07 | 1.6242 | 3.59e-05
8.43e-07 | 1.6242 | 3.57e-05
8.44e-07 | 1.6241 | 3.54e-05
8.45e-07 | 1.6241 | 3.52e-05
8.46e-07 | 1.624 | 3.5e-05
8.47e-07 | 1.624 | 3.47e-05
8.48e-07 | 1.624 | 3.45e-05
8.49e-07 | 1.6239 | 3.43e-05
8.5e-07 | 1.6239 | 3.4e-05
8.51e-07 | 1.6238 | 3.38e-05
8.52e-07 | 1.6238 | 3.36e-05
8.53e-07 | 1.6238 | 3.34e-05
8.54e-07 | 1.6237 | 3.31e-05
8.55e-07 | 1.6237 | 3.29e-05
8.56e-07 | 1.6237 | 3.27e-05
8.57e-07 | 1.6236 | 3.25e-05
8.58e-07 | 1.6236 | 3.23e-05
8.59e-07 | 1.6235 | 3.21e-05
8.6e-07 | 1.6235 | 3.18e-05
8.61e-07 | 1.6235 | 3.16e-05
8.62e-07 | 1.6234 | 3.14e-05
8.63e-07 | 1.6234 | 3.12e-05
8.64e-07 | 1.6234 | 3.1e-05
8.65e-07 | 1.6233 | 3.08e-05
8.66e-07 | 1.6233 | 3.06e-05
8.67e-07 | 1.6233 | 3.04e-05
8.68e-07 | 1.6232 | 3.02e-05
8.69e-07 | 1.6232 | 3e-05
8.7e-07 | 1.6232 | 2.98e-05
8.71e-07 | 1.6231 | 2.96e-05
8.72e-07 | 1.6231 | 2.95e-05
8.73e-07 | 1.623 | 2.93e-05
8.74e-07 | 1.623 | 2.91e-05
8.75e-07 | 1.623 | 2.89e-05
8.76e-07 | 1.6229 | 2.87e-05
8.77e-07 | 1.6229 | 2.85e-05
8.78e-07 | 1.6229 | 2.83e-05
8.79e-07 | 1.6228 | 2.82e-05
8.8e-07 | 1.6228 | 2.8e-05
8.81e-07 | 1.6228 | 2.78e-05
8.82e-07 | 1.6227 | 2.76e-05
8.83e-07 | 1.6227 | 2.75e-05
8.84e-07 | 1.6227 | 2.73e-05
8.85e-07 | 1.6226 | 2.71e-05
8.86e-07 | 1.6226 | 2.7e-05
8.87e-07 | 1.6226 | 2.68e-05
8.88e-07 | 1.6225 | 2.66e-05
8.89e-07 | 1.6225 | 2.65e-05
8.9e-07 | 1.6225 | 2.63e-05
8.91e-07 | 1.6224 | 2.61e-05
8.92e-07 | 1.6224 | 2.6e-05
8.93e-07 | 1.6224 | 2.58e-05
8.94e-07 | 1.6223 | 2.56e-05
8.95e-07 | 1.6223 | 2.55e-05
8.96e-07 | 1.6223 | 2.53e-05
8.97e-07 | 1.6222 | 2.52e-05
8.98e-07 | 1.6222 | 2.5e-05
8.99e-07 | 1.6222 | 2.49e-05
9e-07 | 1.6221 | 2.47e-05
9.01e-07 | 1.6221 | 2.46e-05
9.02e-07 | 1.6221 | 2.44e-05
9.03e-07 | 1.6221 | 2.43e-05
9.04e-07 | 1.622 | 2.41e-05
9.05e-07 | 1.622 | 2.4e-05
9.06e-07 | 1.622 | 2.38e-05
9.07e-07 | 1.6219 | 2.37e-05
9.08e-07 | 1.6219 | 2.35e-05
9.09e-07 | 1.6219 | 2.34e-05
9.1e-07 | 1.6218 | 2.33e-05
9.11e-07 | 1.6218 | 2.31e-05
9.12e-07 | 1.6218 | 2.3e-05
9.13e-07 | 1.6217 | 2.29e-05
9.14e-07 | 1.6217 | 2.27e-05
9.15e-07 | 1.6217 | 2.26e-05
9.16e-07 | 1.6217 | 2.25e-05
9.17e-07 | 1.6216 | 2.23e-05
9.18e-07 | 1.6216 | 2.22e-05
9.19e-07 | 1.6216 | 2.21e-05
9.2e-07 | 1.6215 | 2.19e-05
9.21e-07 | 1.6215 | 2.18e-05
9.22e-07 | 1.6215 | 2.17e-05
9.23e-07 | 1.6214 | 2.15e-05
9.24e-07 | 1.6214 | 2.14e-05
9.25e-07 | 1.6214 | 2.13e-05
9.26e-07 | 1.6214 | 2.12e-05
9.27e-07 | 1.6213 | 2.11e-05
9.28e-07 | 1.6213 | 2.09e-05
9.29e-07 | 1.6213 | 2.08e-05
9.3e-07 | 1.6212 | 2.07e-05
9.31e-07 | 1.6212 | 2.06e-05
9.32e-07 | 1.6212 | 2.05e-05
9.33e-07 | 1.6212 | 2.03e-05
9.34e-07 | 1.6211 | 2.02e-05
9.35e-07 | 1.6211 | 2.01e-05
9.36e-07 | 1.6211 | 2e-05
9.37e-07 | 1.621 | 1.99e-05
9.38e-07 | 1.621 | 1.98e-05
9.39e-07 | 1.621 | 1.96e-05
9.4e-07 | 1.621 | 1.95e-05
9.41e-07 | 1.6209 | 1.94e-05
9.42e-07 | 1.6209 | 1.93e-05
9.43e-07 | 1.6209 | 1.92e-05
9.44e-07 | 1.6208 | 1.91e-05
9.45e-07 | 1.6208 | 1.9e-05
9.46e-07 | 1.6208 | 1.89e-05
9.47e-07 | 1.6208 | 1.88e-05
9.48e-07 | 1.6207 | 1.87e-05
9.49e-07 | 1.6207 | 1.86e-05
9.5e-07 | 1.6207 | 1.85e-05
9.51e-07 | 1.6207 | 1.84e-05
9.52e-07 | 1.6206 | 1.83e-05
9.53e-07 | 1.6206 | 1.82e-05
9.54e-07 | 1.6206 | 1.81e-05
9.55e-07 | 1.6205 | 1.8e-05
9.56e-07 | 1.6205 | 1.79e-05
9.57e-07 | 1.6205 | 1.78e-05
9.58e-07 | 1.6205 | 1.77e-05
9.59e-07 | 1.6204 | 1.76e-05
9.6e-07 | 1.6204 | 1.75e-05
9.61e-07 | 1.6204 | 1.74e-05
9.62e-07 | 1.6204 | 1.73e-05
9.63e-07 | 1.6203 | 1.72e-05
9.64e-07 | 1.6203 | 1.71e-05
9.65e-07 | 1.6203 | 1.7e-05
9.66e-07 | 1.6203 | 1.69e-05
9.67e-07 | 1.6202 | 1.68e-05
9.68e-07 | 1.6202 | 1.67e-05
9.69e-07 | 1.6202 | 1.66e-05
9.7e-07 | 1.6202 | 1.66e-05
9.71e-07 | 1.6201 | 1.65e-05
9.72e-07 | 1.6201 | 1.64e-05
9.73e-07 | 1.6201 | 1.63e-05
9.74e-07 | 1.6201 | 1.62e-05
9.75e-07 | 1.62 | 1.61e-05
9.76e-07 | 1.62 | 1.6e-05
9.77e-07 | 1.62 | 1.59e-05
9.78e-07 | 1.62 | 1.59e-05
9.79e-07 | 1.6199 | 1.58e-05
9.8e-07 | 1.6199 | 1.57e-05
9.81e-07 | 1.6199 | 1.56e-05
9.82e-07 | 1.6199 | 1.55e-05
9.83e-07 | 1.6198 | 1.55e-05
9.84e-07 | 1.6198 | 1.54e-05
9.85e-07 | 1.6198 | 1.53e-05
9.86e-07 | 1.6198 | 1.52e-05
9.87e-07 | 1.6197 | 1.51e-05
9.88e-07 | 1.6197 | 1.51e-05
9.89e-07 | 1.6197 | 1.5e-05
9.9e-07 | 1.6197 | 1.49e-05
9.91e-07 | 1.6196 | 1.48e-05
9.92e-07 | 1.6196 | 1.47e-05
9.93e-07 | 1.6196 | 1.47e-05
9.94e-07 | 1.6196 | 1.46e-05
9.95e-07 | 1.6195 | 1.45e-05
9.96e-07 | 1.6195 | 1.44e-05
9.97e-07 | 1.6195 | 1.44e-05
9.98e-07 | 1.6195 | 1.43e-05
9.99e-07 | 1.6194 | 1.42e-05
1e-06 | 1.6194 | 1.41e-05
1.01e-06 | 1.6192 | 1.35e-05
1.0125e-06 | 1.6191 | 1.33e-05
1.015e-06 | 1.6191 | 1.31e-05
1.0175e-06 | 1.619 | 1.3e-05
1.02e-06 | 1.619 | 1.28e-05
1.0225e-06 | 1.6189 | 1.26e-05
1.025e-06 | 1.6189 | 1.25e-05
1.0275e-06 | 1.6188 | 1.23e-05
1.03e-06 | 1.6187 | 1.22e-05
1.0325e-06 | 1.6187 | 1.2e-05
1.035e-06 | 1.6186 | 1.19e-05
1.0375e-06 | 1.6186 | 1.18e-05
1.04e-06 | 1.6185 | 1.16e-05
1.0425e-06 | 1.6185 | 1.15e-05
1.045e-06 | 1.6184 | 1.13e-05
1.0475e-06 | 1.6184 | 1.12e-05
1.05e-06 | 1.6183 | 1.11e-05
1.0525e-06 | 1.6183 | 1.09e-05
1.055e-06 | 1.6182 | 1.08e-05
1.0575e-06 | 1.6182 | 1.07e-05
1.06e-06 | 1.6181 | 1.06e-05
1.0625e-06 | 1.6181 | 1.05e-05
1.065e-06 | 1.618 | 1.03e-05
1.0675e-06 | 1.618 | 1.02e-05
1.07e-06 | 1.6179 | 1.01e-05
1.0725e-06 | 1.6179 | 9.99e-06
1.075e-06 | 1.6178 | 9.88e-06
1.0775e-06 | 1.6178 | 9.77e-06
1.08e-06 | 1.6177 | 9.66e-06
1.0825e-06 | 1.6177 | 9.55e-06
1.085e-06 | 1.6176 | 9.44e-06
1.0875e-06 | 1.6176 | 9.34e-06
1.09e-06 | 1.6176 | 9.24e-06
1.0925e-06 | 1.6175 | 9.14e-06
1.095e-06 | 1.6175 | 9.04e-06
1.0975e-06 | 1.6174 | 8.94e-06
1.1e-06 | 1.6174 | 8.84e-06
1.1025e-06 | 1.6173 | 8.75e-06
1.105e-06 | 1.6173 | 8.65e-06
1.1075e-06 | 1.6172 | 8.56e-06
1.11e-06 | 1.6172 | 8.47e-06
1.1125e-06 | 1.6172 | 8.38e-06
1.115e-06 | 1.6171 | 8.29e-06
1.1175e-06 | 1.6171 | 8.21e-06
1.12e-06 | 1.617 | 8.12e-06
1.1225e-06 | 1.617 | 8.04e-06
1.125e-06 | 1.6169 | 7.95e-06
1.1275e-06 | 1.6169 | 7.87e-06
1.13e-06 | 1.6169 | 7.79e-06
1.1325e-06 | 1.6168 | 7.71e-06
1.135e-06 | 1.6168 | 7.63e-06
1.1375e-06 | 1.6167 | 7.55e-06
1.14e-06 | 1.6167 | 7.48e-06
1.1425e-06 | 1.6166 | 7.4e-06
1.145e-06 | 1.6166 | 7.33e-06
1.1475e-06 | 1.6166 | 7.25e-06
1.15e-06 | 1.6165 | 7.18e-06
1.1525e-06 | 1.6165 | 7.11e-06
1.155e-06 | 1.6164 | 7.04e-06
1.1575e-06 | 1.6164 | 6.97e-06
1.16e-06 | 1.6164 | 6.9e-06
1.1625e-06 | 1.6163 | 6.83e-06
1.165e-06 | 1.6163 | 6.77e-06
1.1675e-06 | 1.6162 | 6.7e-06
1.17e-06 | 1.6162 | 6.64e-06
1.1725e-06 | 1.6162 | 6.57e-06
1.175e-06 | 1.6161 | 6.51e-06
1.1775e-06 | 1.6161 | 6.45e-06
1.18e-06 | 1.6161 | 6.39e-06
1.1825e-06 | 1.616 | 6.32e-06
1.185e-06 | 1.616 | 6.26e-06
1.1875e-06 | 1.6159 | 6.21e-06
1.19e-06 | 1.6159 | 6.15e-06
1.1925e-06 | 1.6159 | 6.09e-06
1.195e-06 | 1.6158 | 6.03e-06
1.1975e-06 | 1.6158 | 5.98e-06
1.2e-06 | 1.6158 | 5.92e-06
1.2025e-06 | 1.6157 | 5.87e-06
1.205e-06 | 1.6157 | 5.81e-06
1.2075e-06 | 1.6157 | 5.76e-06
1.21e-06 | 1.6156 | 5.71e-06
1.2125e-06 | 1.6156 | 5.66e-06
1.215e-06 | 1.6156 | 5.6e-06
1.2175e-06 | 1.6155 | 5.55e-06
1.22e-06 | 1.6155 | 5.5e-06
1.2225e-06 | 1.6154 | 5.45e-06
1.225e-06 | 1.6154 | 5.41e-06
1.2275e-06 | 1.6154 | 5.36e-06
1.23e-06 | 1.6153 | 5.31e-06
1.2325e-06 | 1.6153 | 5.26e-06
1.235e-06 | 1.6153 | 5.22e-06
1.2375e-06 | 1.6152 | 5.17e-06
1.24e-06 | 1.6152 | 5.13e-06
1.2425e-06 | 1.6152 | 5.08e-06
1.245e-06 | 1.6151 | 5.04e-06
1.2475e-06 | 1.6151 | 4.99e-06
1.25e-06 | 1.6151 | 4.95e-06
1.2525e-06 | 1.615 | 4.91e-06
1.255e-06 | 1.615 | 4.87e-06
1.2575e-06 | 1.615 | 4.82e-06
1.26e-06 | 1.6149 | 4.78e-06
1.2625e-06 | 1.6149 | 4.74e-06
1.265e-06 | 1.6149 | 4.7e-06
1.2675e-06 | 1.6148 | 4.66e-06
1.27e-06 | 1.6148 | 4.62e-06
1.2725e-06 | 1.6148 | 4.59e-06
1.275e-06 | 1.6148 | 4.55e-06
1.2775e-06 | 1.6147 | 4.51e-06
1.28e-06 | 1.6147 | 4.47e-06
1.2825e-06 | 1.6147 | 4.44e-06
1.285e-06 | 1.6146 | 4.4e-06
1.2875e-06 | 1.6146 | 4.36e-06
1.29e-06 | 1.6146 | 4.33e-06
1.2925e-06 | 1.6145 | 4.29e-06
1.295e-06 | 1.6145 | 4.26e-06
1.2975e-06 | 1.6145 | 4.22e-06
1.3e-06 | 1.6144 | 4.19e-06
1.3025e-06 | 1.6144 | 4.16e-06
1.305e-06 | 1.6144 | 4.12e-06
1.3075e-06 | 1.6144 | 4.09e-06
1.31e-06 | 1.6143 | 4.06e-06
1.3125e-06 | 1.6143 | 4.03e-06
1.315e-06 | 1.6143 | 3.99e-06
1.3175e-06 | 1.6142 | 3.96e-06
1.32e-06 | 1.6142 | 3.93e-06
1.3225e-06 | 1.6142 | 3.9e-06
1.325e-06 | 1.6142 | 3.87e-06
1.3275e-06 | 1.6141 | 3.84e-06
1.33e-06 | 1.6141 | 3.81e-06
1.3325e-06 | 1.6141 | 3.78e-06
1.335e-06 | 1.614 | 3.75e-06
1.3375e-06 | 1.614 | 3.72e-06
1.34e-06 | 1.614 | 3.7e-06
1.3425e-06 | 1.614 | 3.67e-06
1.345e-06 | 1.6139 | 3.64e-06
1.3475e-06 | 1.6139 | 3.61e-06
1.35e-06 | 1.6139 | 3.59e-06
1.3525e-06 | 1.6138 | 3.56e-06
1.355e-06 | 1.6138 | 3.53e-06
1.3575e-06 | 1.6138 | 3.51e-06
1.36e-06 | 1.6138 | 3.48e-06
1.3625e-06 | 1.6137 | 3.45e-06
1.365e-06 | 1.6137 | 3.43e-06
1.3675e-06 | 1.6137 | 3.4e-06
1.37e-06 | 1.6136 | 3.38e-06
1.3725e-06 | 1.6136 | 3.35e-06
1.375e-06 | 1.6136 | 3.33e-06
1.3775e-06 | 1.6136 | 3.31e-06
1.38e-06 | 1.6135 | 3.28e-06
1.3825e-06 | 1.6135 | 3.26e-06
1.385e-06 | 1.6135 | 3.23e-06
1.3875e-06 | 1.6135 | 3.21e-06
1.39e-06 | 1.6134 | 3.19e-06
1.3925e-06 | 1.6134 | 3.17e-06
1.395e-06 | 1.6134 | 3.14e-06
1.3975e-06 | 1.6134 | 3.12e-06
1.4e-06 | 1.6133 | 3.1e-06
1.4025e-06 | 1.6133 | 3.08e-06
1.405e-06 | 1.6133 | 3.06e-06
1.4075e-06 | 1.6132 | 3.04e-06
1.41e-06 | 1.6132 | 3.01e-06
1.4125e-06 | 1.6132 | 2.99e-06
1.415e-06 | 1.6132 | 2.97e-06
1.4175e-06 | 1.6131 | 2.95e-06
1.42e-06 | 1.6131 | 2.93e-06
1.4225e-06 | 1.6131 | 2.91e-06
1.425e-06 | 1.6131 | 2.89e-06
1.4275e-06 | 1.613 | 2.87e-06
1.43e-06 | 1.613 | 2.85e-06
1.4325e-06 | 1.613 | 2.83e-06
1.435e-06 | 1.613 | 2.81e-06
1.4375e-06 | 1.6129 | 2.8e-06
1.44e-06 | 1.6129 | 2.78e-06
1.4425e-06 | 1.6129 | 2.76e-06
1.445e-06 | 1.6129 | 2.74e-06
1.4475e-06 | 1.6128 | 2.72e-06
1.45e-06 | 1.6128 | 2.7e-06
1.4525e-06 | 1.6128 | 2.69e-06
1.455e-06 | 1.6128 | 2.67e-06
1.4575e-06 | 1.6127 | 2.65e-06
1.46e-06 | 1.6127 | 2.63e-06
1.4625e-06 | 1.6127 | 2.62e-06
1.465e-06 | 1.6127 | 2.6e-06
1.4675e-06 | 1.6126 | 2.58e-06
1.47e-06 | 1.6126 | 2.57e-06
1.4725e-06 | 1.6126 | 2.55e-06
1.475e-06 | 1.6126 | 2.53e-06
1.4775e-06 | 1.6125 | 2.52e-06
1.48e-06 | 1.6125 | 2.5e-06
1.4825e-06 | 1.6125 | 2.49e-06
1.485e-06 | 1.6125 | 2.47e-06
1.4875e-06 | 1.6125 | 2.45e-06
1.49e-06 | 1.6124 | 2.44e-06
1.4925e-06 | 1.6124 | 2.42e-06
1.495e-06 | 1.6124 | 2.41e-06
1.4975e-06 | 1.6124 | 2.39e-06
1.5e-06 | 1.6123 | 2.38e-06
1.5025e-06 | 1.6123 | 2.36e-06
1.505e-06 | 1.6123 | 2.35e-06
1.5075e-06 | 1.6123 | 2.33e-06
1.51e-06 | 1.6122 | 2.32e-06
1.5125e-06 | 1.6122 | 2.31e-06
1.515e-06 | 1.6122 | 2.29e-06
1.5175e-06 | 1.6122 | 2.28e-06
1.52e-06 | 1.6121 | 2.26e-06
1.5225e-06 | 1.6121 | 2.25e-06
1.525e-06 | 1.6121 | 2.24e-06
1.5275e-06 | 1.6121 | 2.22e-06
1.53e-06 | 1.6121 | 2.21e-06
1.5325e-06 | 1.612 | 2.2e-06
1.535e-06 | 1.612 | 2.18e-06
1.5375e-06 | 1.612 | 2.17e-06
1.54e-06 | 1.612 | 2.16e-06
1.5425e-06 | 1.6119 | 2.15e-06
1.545e-06 | 1.6119 | 2.13e-06
1.5475e-06 | 1.6119 | 2.12e-06
1.55e-06 | 1.6119 | 2.11e-06
1.5525e-06 | 1.6118 | 2.1e-06
1.555e-06 | 1.6118 | 2.08e-06
1.5575e-06 | 1.6118 | 2.07e-06
1.56e-06 | 1.6118 | 2.06e-06
1.5625e-06 | 1.6118 | 2.05e-06
1.565e-06 | 1.6117 | 2.04e-06
1.5675e-06 | 1.6117 | 2.02e-06
1.57e-06 | 1.6117 | 2.01e-06
1.5725e-06 | 1.6117 | 2e-06
1.575e-06 | 1.6116 | 1.99e-06
1.5775e-06 | 1.6116 | 1.98e-06
1.58e-06 | 1.6116 | 1.97e-06
1.5825e-06 | 1.6116 | 1.96e-06
1.585e-06 | 1.6116 | 1.95e-06
1.5875e-06 | 1.6115 | 1.93e-06
1.59e-06 | 1.6115 | 1.92e-06
1.5925e-06 | 1.6115 | 1.91e-06
1.595e-06 | 1.6115 | 1.9e-06
1.5975e-06 | 1.6114 | 1.89e-06
1.6e-06 | 1.6114 | 1.88e-06
1.6025e-06 | 1.6114 | 1.87e-06
1.605e-06 | 1.6114 | 1.86e-06
1.6075e-06 | 1.6114 | 1.85e-06
1.61e-06 | 1.6113 | 1.84e-06
1.6125e-06 | 1.6113 | 1.83e-06
1.615e-06 | 1.6113 | 1.82e-06
1.6175e-06 | 1.6113 | 1.81e-06
1.62e-06 | 1.6112 | 1.8e-06
1.6225e-06 | 1.6112 | 1.79e-06
1.625e-06 | 1.6112 | 1.78e-06
1.6275e-06 | 1.6112 | 1.77e-06
1.63e-06 | 1.6112 | 1.76e-06
1.6325e-06 | 1.6111 | 1.75e-06
1.635e-06 | 1.6111 | 1.74e-06
1.6375e-06 | 1.6111 | 1.73e-06
1.64e-06 | 1.6111 | 1.73e-06
1.6425e-06 | 1.6111 | 1.72e-06
1.645e-06 | 1.611 | 1.71e-06
1.6475e-06 | 1.611 | 1.7e-06
1.65e-06 | 1.611 | 1.69e-06
1.6525e-06 | 1.611 | 1.68e-06
1.655e-06 | 1.6109 | 1.67e-06
1.6575e-06 | 1.6109 | 1.66e-06
1.66e-06 | 1.6109 | 1.66e-06
1.6625e-06 | 1.6109 | 1.65e-06
1.665e-06 | 1.6109 | 1.64e-06
1.6675e-06 | 1.6108 | 1.63e-06
1.67e-06 | 1.6108 | 1.62e-06
1.6725e-06 | 1.6108 | 1.61e-06
1.675e-06 | 1.6108 | 1.6e-06
1.6775e-06 | 1.6108 | 1.6e-06
1.68e-06 | 1.6107 | 1.59e-06
1.6825e-06 | 1.6107 | 1.58e-06
1.685e-06 | 1.6107 | 1.57e-06
1.6875e-06 | 1.6107 | 1.56e-06
1.69e-06 | 1.6106 | 1.56e-06
1.6925e-06 | 1.6106 | 1.55e-06
1.695e-06 | 1.6106 | 1.54e-06
1.6975e-06 | 1.6106 | 1.54e-06
1.7e-06 | 1.6106 | 1.53e-06
1.7005e-06 | 1.6106 | 1.52e-06
1.7011e-06 | 1.6106 | 1.52e-06
1.7016e-06 | 1.6105 | 1.52e-06
1.7022e-06 | 1.6105 | 1.52e-06
1.7028e-06 | 1.6105 | 1.52e-06
1.7033e-06 | 1.6105 | 1.52e-06
1.7039e-06 | 1.6105 | 1.51e-06
1.7044e-06 | 1.6105 | 1.51e-06
1.705e-06 | 1.6105 | 1.51e-06
1.7056e-06 | 1.6105 | 1.51e-06
1.7061e-06 | 1.6105 | 1.51e-06
1.7067e-06 | 1.6105 | 1.51e-06
1.7072e-06 | 1.6105 | 1.5e-06
1.7078e-06 | 1.6105 | 1.5e-06
1.7084e-06 | 1.6105 | 1.5e-06
1.7089e-06 | 1.6105 | 1.5e-06
1.7095e-06 | 1.6105 | 1.5e-06
1.7101e-06 | 1.6105 | 1.5e-06
1.7106e-06 | 1.6105 | 1.49e-06
1.7112e-06 | 1.6105 | 1.49e-06
1.7118e-06 | 1.6105 | 1.49e-06
1.7123e-06 | 1.6105 | 1.49e-06
1.7129e-06 | 1.6105 | 1.49e-06
1.7135e-06 | 1.6104 | 1.49e-06
1.714e-06 | 1.6104 | 1.49e-06
1.7146e-06 | 1.6104 | 1.48e-06
1.7152e-06 | 1.6104 | 1.48e-06
1.7157e-06 | 1.6104 | 1.48e-06
1.7163e-06 | 1.6104 | 1.48e-06
1.7169e-06 | 1.6104 | 1.48e-06
1.7174e-06 | 1.6104 | 1.48e-06
1.718e-06 | 1.6104 | 1.47e-06
1.7186e-06 | 1.6104 | 1.47e-06
1.7191e-06 | 1.6104 | 1.47e-06
1.7197e-06 | 1.6104 | 1.47e-06
1.7203e-06 | 1.6104 | 1.47e-06
1.7208e-06 | 1.6104 | 1.47e-06
1.7214e-06 | 1.6104 | 1.46e-06
1.722e-06 | 1.6104 | 1.46e-06
1.7226e-06 | 1.6104 | 1.46e-06
1.7231e-06 | 1.6104 | 1.46e-06
1.7237e-06 | 1.6104 | 1.46e-06
1.7243e-06 | 1.6104 | 1.46e-06
1.7249e-06 | 1.6104 | 1.45e-06
1.7254e-06 | 1.6103 | 1.45e-06
1.726e-06 | 1.6103 | 1.45e-06
1.7266e-06 | 1.6103 | 1.45e-06
1.7272e-06 | 1.6103 | 1.45e-06
1.7277e-06 | 1.6103 | 1.45e-06
1.7283e-06 | 1.6103 | 1.44e-06
1.7289e-06 | 1.6103 | 1.44e-06
1.7295e-06 | 1.6103 | 1.44e-06
1.73e-06 | 1.6103 | 1.44e-06
1.7306e-06 | 1.6103 | 1.44e-06
1.7312e-06 | 1.6103 | 1.44e-06
1.7318e-06 | 1.6103 | 1.44e-06
1.7323e-06 | 1.6103 | 1.43e-06
1.7329e-06 | 1.6103 | 1.43e-06
1.7335e-06 | 1.6103 | 1.43e-06
1.7341e-06 | 1.6103 | 1.43e-06
1.7347e-06 | 1.6103 | 1.43e-06
1.7352e-06 | 1.6103 | 1.43e-06
1.7358e-06 | 1.6103 | 1.42e-06
1.7364e-06 | 1.6103 | 1.42e-06
1.737e-06 | 1.6102 | 1.42e-06
1.7376e-06 | 1.6102 | 1.42e-06
1.7382e-06 | 1.6102 | 1.42e-06
1.7387e-06 | 1.6102 | 1.42e-06
1.7393e-06 | 1.6102 | 1.41e-06
1.7399e-06 | 1.6102 | 1.41e-06
1.7405e-06 | 1.6102 | 1.41e-06
1.7411e-06 | 1.6102 | 1.41e-06
1.7417e-06 | 1.6102 | 1.41e-06
1.7422e-06 | 1.6102 | 1.41e-06
1.7428e-06 | 1.6102 | 1.41e-06
1.7434e-06 | 1.6102 | 1.4e-06
1.744e-06 | 1.6102 | 1.4e-06
1.7446e-06 | 1.6102 | 1.4e-06
1.7452e-06 | 1.6102 | 1.4e-06
1.7458e-06 | 1.6102 | 1.4e-06
1.7463e-06 | 1.6102 | 1.4e-06
1.7469e-06 | 1.6102 | 1.39e-06
1.7475e-06 | 1.6102 | 1.39e-06
1.7481e-06 | 1.6102 | 1.39e-06
1.7487e-06 | 1.6101 | 1.39e-06
1.7493e-06 | 1.6101 | 1.39e-06
1.7499e-06 | 1.6101 | 1.39e-06
1.7505e-06 | 1.6101 | 1.39e-06
1.7511e-06 | 1.6101 | 1.38e-06
1.7517e-06 | 1.6101 | 1.38e-06
1.7523e-06 | 1.6101 | 1.38e-06
1.7528e-06 | 1.6101 | 1.38e-06
1.7534e-06 | 1.6101 | 1.38e-06
1.754e-06 | 1.6101 | 1.38e-06
1.7546e-06 | 1.6101 | 1.37e-06
1.7552e-06 | 1.6101 | 1.37e-06
1.7558e-06 | 1.6101 | 1.37e-06
1.7564e-06 | 1.6101 | 1.37e-06
1.757e-06 | 1.6101 | 1.37e-06
1.7576e-06 | 1.6101 | 1.37e-06
1.7582e-06 | 1.6101 | 1.37e-06
1.7588e-06 | 1.6101 | 1.36e-06
1.7594e-06 | 1.6101 | 1.36e-06
1.76e-06 | 1.6101 | 1.36e-06
1.7606e-06 | 1.61 | 1.36e-06
1.7612e-06 | 1.61 | 1.36e-06
1.7618e-06 | 1.61 | 1.36e-06
1.7624e-06 | 1.61 | 1.35e-06
1.763e-06 | 1.61 | 1.35e-06
1.7636e-06 | 1.61 | 1.35e-06
1.7642e-06 | 1.61 | 1.35e-06
1.7648e-06 | 1.61 | 1.35e-06
1.7654e-06 | 1.61 | 1.35e-06
1.766e-06 | 1.61 | 1.35e-06
1.7666e-06 | 1.61 | 1.34e-06
1.7672e-06 | 1.61 | 1.34e-06
1.7678e-06 | 1.61 | 1.34e-06
1.7684e-06 | 1.61 | 1.34e-06
1.769e-06 | 1.61 | 1.34e-06
1.7696e-06 | 1.61 | 1.34e-06
1.7702e-06 | 1.61 | 1.34e-06
1.7708e-06 | 1.61 | 1.33e-06
1.7714e-06 | 1.61 | 1.33e-06
1.772e-06 | 1.61 | 1.33e-06
1.7726e-06 | 1.6099 | 1.33e-06
1.7732e-06 | 1.6099 | 1.33e-06
1.7738e-06 | 1.6099 | 1.33e-06
1.7744e-06 | 1.6099 | 1.33e-06
1.775e-06 | 1.6099 | 1.32e-06
1.7757e-06 | 1.6099 | 1.32e-06
1.7763e-06 | 1.6099 | 1.32e-06
1.7769e-06 | 1.6099 | 1.32e-06
1.7775e-06 | 1.6099 | 1.32e-06
1.7781e-06 | 1.6099 | 1.32e-06
1.7787e-06 | 1.6099 | 1.31e-06
1.7793e-06 | 1.6099 | 1.31e-06
1.7799e-06 | 1.6099 | 1.31e-06
1.7805e-06 | 1.6099 | 1.31e-06
1.7811e-06 | 1.6099 | 1.31e-06
1.7818e-06 | 1.6099 | 1.31e-06
1.7824e-06 | 1.6099 | 1.31e-06
1.783e-06 | 1.6099 | 1.3e-06
1.7836e-06 | 1.6099 | 1.3e-06
1.7842e-06 | 1.6098 | 1.3e-06
1.7848e-06 | 1.6098 | 1.3e-06
1.7854e-06 | 1.6098 | 1.3e-06
1.7861e-06 | 1.6098 | 1.3e-06
1.7867e-06 | 1.6098 | 1.3e-06
1.7873e-06 | 1.6098 | 1.29e-06
1.7879e-06 | 1.6098 | 1.29e-06
1.7885e-06 | 1.6098 | 1.29e-06
1.7891e-06 | 1.6098 | 1.29e-06
1.7898e-06 | 1.6098 | 1.29e-06
1.7904e-06 | 1.6098 | 1.29e-06
1.791e-06 | 1.6098 | 1.29e-06
1.7916e-06 | 1.6098 | 1.28e-06
1.7922e-06 | 1.6098 | 1.28e-06
1.7928e-06 | 1.6098 | 1.28e-06
1.7935e-06 | 1.6098 | 1.28e-06
1.7941e-06 | 1.6098 | 1.28e-06
1.7947e-06 | 1.6098 | 1.28e-06
1.7953e-06 | 1.6098 | 1.28e-06
1.796e-06 | 1.6097 | 1.27e-06
1.7966e-06 | 1.6097 | 1.27e-06
1.7972e-06 | 1.6097 | 1.27e-06
1.7978e-06 | 1.6097 | 1.27e-06
1.7984e-06 | 1.6097 | 1.27e-06
1.7991e-06 | 1.6097 | 1.27e-06
1.7997e-06 | 1.6097 | 1.27e-06
1.8003e-06 | 1.6097 | 1.26e-06
1.8009e-06 | 1.6097 | 1.26e-06
1.8016e-06 | 1.6097 | 1.26e-06
1.8022e-06 | 1.6097 | 1.26e-06
1.8028e-06 | 1.6097 | 1.26e-06
1.8034e-06 | 1.6097 | 1.26e-06
1.8041e-06 | 1.6097 | 1.26e-06
1.8047e-06 | 1.6097 | 1.26e-06
1.8053e-06 | 1.6097 | 1.25e-06
1.806e-06 | 1.6097 | 1.25e-06
1.8066e-06 | 1.6097 | 1.25e-06
1.8072e-06 | 1.6097 | 1.25e-06
1.8078e-06 | 1.6096 | 1.25e-06
1.8085e-06 | 1.6096 | 1.25e-06
1.8091e-06 | 1.6096 | 1.25e-06
1.8097e-06 | 1.6096 | 1.24e-06
1.8104e-06 | 1.6096 | 1.24e-06
1.811e-06 | 1.6096 | 1.24e-06
1.8116e-06 | 1.6096 | 1.24e-06
1.8123e-06 | 1.6096 | 1.24e-06
1.8129e-06 | 1.6096 | 1.24e-06
1.8135e-06 | 1.6096 | 1.24e-06
1.8142e-06 | 1.6096 | 1.23e-06
1.8148e-06 | 1.6096 | 1.23e-06
1.8154e-06 | 1.6096 | 1.23e-06
1.8161e-06 | 1.6096 | 1.23e-06
1.8167e-06 | 1.6096 | 1.23e-06
1.8174e-06 | 1.6096 | 1.23e-06
1.818e-06 | 1.6096 | 1.23e-06
1.8186e-06 | 1.6096 | 1.22e-06
1.8193e-06 | 1.6096 | 1.22e-06
1.8199e-06 | 1.6095 | 1.22e-06
1.8205e-06 | 1.6095 | 1.22e-06
1.8212e-06 | 1.6095 | 1.22e-06
1.8218e-06 | 1.6095 | 1.22e-06
1.8225e-06 | 1.6095 | 1.22e-06
1.8231e-06 | 1.6095 | 1.22e-06
1.8237e-06 | 1.6095 | 1.21e-06
1.8244e-06 | 1.6095 | 1.21e-06
1.825e-06 | 1.6095 | 1.21e-06
1.8257e-06 | 1.6095 | 1.21e-06
1.8263e-06 | 1.6095 | 1.21e-06
1.827e-06 | 1.6095 | 1.21e-06
1.8276e-06 | 1.6095 | 1.21e-06
1.8282e-06 | 1.6095 | 1.2e-06
1.8289e-06 | 1.6095 | 1.2e-06
1.8295e-06 | 1.6095 | 1.2e-06
1.8302e-06 | 1.6095 | 1.2e-06
1.8308e-06 | 1.6095 | 1.2e-06
1.8315e-06 | 1.6094 | 1.2e-06
1.8321e-06 | 1.6094 | 1.2e-06
1.8328e-06 | 1.6094 | 1.2e-06
1.8334e-06 | 1.6094 | 1.19e-06
1.8341e-06 | 1.6094 | 1.19e-06
1.8347e-06 | 1.6094 | 1.19e-06
1.8354e-06 | 1.6094 | 1.19e-06
1.836e-06 | 1.6094 | 1.19e-06
1.8367e-06 | 1.6094 | 1.19e-06
1.8373e-06 | 1.6094 | 1.19e-06
1.838e-06 | 1.6094 | 1.18e-06
1.8386e-06 | 1.6094 | 1.18e-06
1.8393e-06 | 1.6094 | 1.18e-06
1.8399e-06 | 1.6094 | 1.18e-06
1.8406e-06 | 1.6094 | 1.18e-06
1.8412e-06 | 1.6094 | 1.18e-06
1.8419e-06 | 1.6094 | 1.18e-06
1.8425e-06 | 1.6094 | 1.18e-06
1.8432e-06 | 1.6093 | 1.17e-06
1.8439e-06 | 1.6093 | 1.17e-06
1.8445e-06 | 1.6093 | 1.17e-06
1.8452e-06 | 1.6093 | 1.17e-06
1.8458e-06 | 1.6093 | 1.17e-06
1.8465e-06 | 1.6093 | 1.17e-06
1.8471e-06 | 1.6093 | 1.17e-06
1.8478e-06 | 1.6093 | 1.16e-06
1.8485e-06 | 1.6093 | 1.16e-06
1.8491e-06 | 1.6093 | 1.16e-06
1.8498e-06 | 1.6093 | 1.16e-06
1.8504e-06 | 1.6093 | 1.16e-06
1.8511e-06 | 1.6093 | 1.16e-06
1.8518e-06 | 1.6093 | 1.16e-06
1.8524e-06 | 1.6093 | 1.16e-06
1.8531e-06 | 1.6093 | 1.15e-06
1.8537e-06 | 1.6093 | 1.15e-06
1.8544e-06 | 1.6092 | 1.15e-06
1.8551e-06 | 1.6092 | 1.15e-06
1.8557e-06 | 1.6092 | 1.15e-06
1.8564e-06 | 1.6092 | 1.15e-06
1.8571e-06 | 1.6092 | 1.15e-06
1.8577e-06 | 1.6092 | 1.15e-06
1.8584e-06 | 1.6092 | 1.14e-06
1.8591e-06 | 1.6092 | 1.14e-06
1.8597e-06 | 1.6092 | 1.14e-06
1.8604e-06 | 1.6092 | 1.14e-06
1.8611e-06 | 1.6092 | 1.14e-06
1.8617e-06 | 1.6092 | 1.14e-06
1.8624e-06 | 1.6092 | 1.14e-06
1.8631e-06 | 1.6092 | 1.14e-06
1.8637e-06 | 1.6092 | 1.13e-06
1.8644e-06 | 1.6092 | 1.13e-06
1.8651e-06 | 1.6092 | 1.13e-06
1.8657e-06 | 1.6092 | 1.13e-06
1.8664e-06 | 1.6091 | 1.13e-06
1.8671e-06 | 1.6091 | 1.13e-06
1.8678e-06 | 1.6091 | 1.13e-06
1.8684e-06 | 1.6091 | 1.13e-06
1.8691e-06 | 1.6091 | 1.12e-06
1.8698e-06 | 1.6091 | 1.12e-06
1.8705e-06 | 1.6091 | 1.12e-06
1.8711e-06 | 1.6091 | 1.12e-06
1.8718e-06 | 1.6091 | 1.12e-06
1.8725e-06 | 1.6091 | 1.12e-06
1.8732e-06 | 1.6091 | 1.12e-06
1.8738e-06 | 1.6091 | 1.12e-06
1.8745e-06 | 1.6091 | 1.11e-06
1.8752e-06 | 1.6091 | 1.11e-06
1.8759e-06 | 1.6091 | 1.11e-06
1.8766e-06 | 1.6091 | 1.11e-06
1.8772e-06 | 1.6091 | 1.11e-06
1.8779e-06 | 1.609 | 1.11e-06
1.8786e-06 | 1.609 | 1.11e-06
1.8793e-06 | 1.609 | 1.11e-06
1.88e-06 | 1.609 | 1.1e-06
1.8806e-06 | 1.609 | 1.1e-06
1.8813e-06 | 1.609 | 1.1e-06
1.882e-06 | 1.609 | 1.1e-06
1.8827e-06 | 1.609 | 1.1e-06
1.8834e-06 | 1.609 | 1.1e-06
1.8841e-06 | 1.609 | 1.1e-06
1.8847e-06 | 1.609 | 1.1e-06
1.8854e-06 | 1.609 | 1.09e-06
1.8861e-06 | 1.609 | 1.09e-06
1.8868e-06 | 1.609 | 1.09e-06
1.8875e-06 | 1.609 | 1.09e-06
1.8882e-06 | 1.609 | 1.09e-06
1.8889e-06 | 1.609 | 1.09e-06
1.8895e-06 | 1.6089 | 1.09e-06
1.8902e-06 | 1.6089 | 1.09e-06
1.8909e-06 | 1.6089 | 1.08e-06
1.8916e-06 | 1.6089 | 1.08e-06
1.8923e-06 | 1.6089 | 1.08e-06
1.893e-06 | 1.6089 | 1.08e-06
1.8937e-06 | 1.6089 | 1.08e-06
1.8944e-06 | 1.6089 | 1.08e-06
1.8951e-06 | 1.6089 | 1.08e-06
1.8958e-06 | 1.6089 | 1.08e-06
1.8965e-06 | 1.6089 | 1.07e-06
1.8971e-06 | 1.6089 | 1.07e-06
1.8978e-06 | 1.6089 | 1.07e-06
1.8985e-06 | 1.6089 | 1.07e-06
1.8992e-06 | 1.6089 | 1.07e-06
1.8999e-06 | 1.6089 | 1.07e-06
1.9006e-06 | 1.6088 | 1.07e-06
1.9013e-06 | 1.6088 | 1.07e-06
1.902e-06 | 1.6088 | 1.07e-06
1.9027e-06 | 1.6088 | 1.06e-06
1.9034e-06 | 1.6088 | 1.06e-06
1.9041e-06 | 1.6088 | 1.06e-06
1.9048e-06 | 1.6088 | 1.06e-06
1.9055e-06 | 1.6088 | 1.06e-06
1.9062e-06 | 1.6088 | 1.06e-06
1.9069e-06 | 1.6088 | 1.06e-06
1.9076e-06 | 1.6088 | 1.06e-06
1.9083e-06 | 1.6088 | 1.05e-06
1.909e-06 | 1.6088 | 1.05e-06
1.9097e-06 | 1.6088 | 1.05e-06
1.9104e-06 | 1.6088 | 1.05e-06
1.9111e-06 | 1.6088 | 1.05e-06
1.9118e-06 | 1.6087 | 1.05e-06
1.9125e-06 | 1.6087 | 1.05e-06
1.9133e-06 | 1.6087 | 1.05e-06
1.914e-06 | 1.6087 | 1.05e-06
1.9147e-06 | 1.6087 | 1.04e-06
1.9154e-06 | 1.6087 | 1.04e-06
1.9161e-06 | 1.6087 | 1.04e-06
1.9168e-06 | 1.6087 | 1.04e-06
1.9175e-06 | 1.6087 | 1.04e-06
1.9182e-06 | 1.6087 | 1.04e-06
1.9189e-06 | 1.6087 | 1.04e-06
1.9196e-06 | 1.6087 | 1.04e-06
1.9203e-06 | 1.6087 | 1.03e-06
1.921e-06 | 1.6087 | 1.03e-06
1.9218e-06 | 1.6087 | 1.03e-06
1.9225e-06 | 1.6087 | 1.03e-06
1.9232e-06 | 1.6086 | 1.03e-06
1.9239e-06 | 1.6086 | 1.03e-06
1.9246e-06 | 1.6086 | 1.03e-06
1.9253e-06 | 1.6086 | 1.03e-06
1.926e-06 | 1.6086 | 1.03e-06
1.9268e-06 | 1.6086 | 1.02e-06
1.9275e-06 | 1.6086 | 1.02e-06
1.9282e-06 | 1.6086 | 1.02e-06
1.9289e-06 | 1.6086 | 1.02e-06
1.9296e-06 | 1.6086 | 1.02e-06
1.9303e-06 | 1.6086 | 1.02e-06
1.9311e-06 | 1.6086 | 1.02e-06
1.9318e-06 | 1.6086 | 1.02e-06
1.9325e-06 | 1.6086 | 1.02e-06
1.9332e-06 | 1.6086 | 1.01e-06
1.9339e-06 | 1.6086 | 1.01e-06
1.9347e-06 | 1.6085 | 1.01e-06
1.9354e-06 | 1.6085 | 1.01e-06
1.9361e-06 | 1.6085 | 1.01e-06
1.9368e-06 | 1.6085 | 1.01e-06
1.9376e-06 | 1.6085 | 1.01e-06
1.9383e-06 | 1.6085 | 1.01e-06
1.939e-06 | 1.6085 | 1e-06
1.9397e-06 | 1.6085 | 1e-06
1.9405e-06 | 1.6085 | 1e-06
1.9412e-06 | 1.6085 | 1e-06
1.9419e-06 | 1.6085 | 1e-06
1.9426e-06 | 1.6085 | 9.99e-07
1.9434e-06 | 1.6085 | 9.98e-07
1.9441e-06 | 1.6085 | 9.97e-07
1.9448e-06 | 1.6085 | 9.96e-07
1.9456e-06 | 1.6084 | 9.95e-07
1.9463e-06 | 1.6084 | 9.94e-07
1.947e-06 | 1.6084 | 9.92e-07
1.9477e-06 | 1.6084 | 9.91e-07
1.9485e-06 | 1.6084 | 9.9e-07
1.9492e-06 | 1.6084 | 9.89e-07
1.9499e-06 | 1.6084 | 9.88e-07
1.9507e-06 | 1.6084 | 9.87e-07
1.9514e-06 | 1.6084 | 9.86e-07
1.9521e-06 | 1.6084 | 9.85e-07
1.9529e-06 | 1.6084 | 9.84e-07
1.9536e-06 | 1.6084 | 9.82e-07
1.9544e-06 | 1.6084 | 9.81e-07
1.9551e-06 | 1.6084 | 9.8e-07
1.9558e-06 | 1.6084 | 9.79e-07
1.9566e-06 | 1.6083 | 9.78e-07
1.9573e-06 | 1.6083 | 9.77e-07
1.958e-06 | 1.6083 | 9.76e-07
1.9588e-06 | 1.6083 | 9.75e-07
1.9595e-06 | 1.6083 | 9.74e-07
1.9603e-06 | 1.6083 | 9.73e-07
1.961e-06 | 1.6083 | 9.71e-07
1.9618e-06 | 1.6083 | 9.7e-07
1.9625e-06 | 1.6083 | 9.69e-07
1.9632e-06 | 1.6083 | 9.68e-07
1.964e-06 | 1.6083 | 9.67e-07
1.9647e-06 | 1.6083 | 9.66e-07
1.9655e-06 | 1.6083 | 9.65e-07
1.9662e-06 | 1.6083 | 9.64e-07
1.967e-06 | 1.6083 | 9.63e-07
1.9677e-06 | 1.6082 | 9.62e-07
1.9685e-06 | 1.6082 | 9.61e-07
1.9692e-06 | 1.6082 | 9.6e-07
1.9699e-06 | 1.6082 | 9.58e-07
1.9707e-06 | 1.6082 | 9.57e-07
1.9714e-06 | 1.6082 | 9.56e-07
1.9722e-06 | 1.6082 | 9.55e-07
1.9729e-06 | 1.6082 | 9.54e-07
1.9737e-06 | 1.6082 | 9.53e-07
1.9745e-06 | 1.6082 | 9.52e-07
1.9752e-06 | 1.6082 | 9.51e-07
1.976e-06 | 1.6082 | 9.5e-07
1.9767e-06 | 1.6082 | 9.49e-07
1.9775e-06 | 1.6082 | 9.48e-07
1.9782e-06 | 1.6081 | 9.47e-07
1.979e-06 | 1.6081 | 9.46e-07
1.9797e-06 | 1.6081 | 9.44e-07
1.9805e-06 | 1.6081 | 9.43e-07
1.9812e-06 | 1.6081 | 9.42e-07
1.982e-06 | 1.6081 | 9.41e-07
1.9828e-06 | 1.6081 | 9.4e-07
1.9835e-06 | 1.6081 | 9.39e-07
1.9843e-06 | 1.6081 | 9.38e-07
1.985e-06 | 1.6081 | 9.37e-07
1.9858e-06 | 1.6081 | 9.36e-07
1.9866e-06 | 1.6081 | 9.35e-07
1.9873e-06 | 1.6081 | 9.34e-07
1.9881e-06 | 1.6081 | 9.33e-07
1.9888e-06 | 1.608 | 9.32e-07
1.9896e-06 | 1.608 | 9.31e-07
1.9904e-06 | 1.608 | 9.3e-07
1.9911e-06 | 1.608 | 9.29e-07
1.9919e-06 | 1.608 | 9.28e-07
1.9927e-06 | 1.608 | 9.27e-07
1.9934e-06 | 1.608 | 9.26e-07
1.9942e-06 | 1.608 | 9.24e-07
1.995e-06 | 1.608 | 9.23e-07
1.9957e-06 | 1.608 | 9.22e-07
1.9965e-06 | 1.608 | 9.21e-07
1.9973e-06 | 1.608 | 9.2e-07
1.998e-06 | 1.608 | 9.19e-07
1.9988e-06 | 1.608 | 9.18e-07
1.9996e-06 | 1.6079 | 9.17e-07
2.0004e-06 | 1.6079 | 9.16e-07
2.0011e-06 | 1.6079 | 9.15e-07
2.0019e-06 | 1.6079 | 9.14e-07
2.0027e-06 | 1.6079 | 9.13e-07
2.0034e-06 | 1.6079 | 9.12e-07
2.0042e-06 | 1.6079 | 9.11e-07
2.005e-06 | 1.6079 | 9.1e-07
2.0058e-06 | 1.6079 | 9.09e-07
2.0065e-06 | 1.6079 | 9.08e-07
2.0073e-06 | 1.6079 | 9.07e-07
2.0081e-06 | 1.6079 | 9.06e-07
2.0089e-06 | 1.6079 | 9.05e-07
2.0097e-06 | 1.6079 | 9.04e-07
2.0104e-06 | 1.6078 | 9.03e-07
2.0112e-06 | 1.6078 | 9.02e-07
2.012e-06 | 1.6078 | 9.01e-07
2.0128e-06 | 1.6078 | 9e-07
2.0136e-06 | 1.6078 | 8.99e-07
2.0143e-06 | 1.6078 | 8.98e-07
2.0151e-06 | 1.6078 | 8.97e-07
2.0159e-06 | 1.6078 | 8.96e-07
2.0167e-06 | 1.6078 | 8.95e-07
2.0175e-06 | 1.6078 | 8.94e-07
2.0183e-06 | 1.6078 | 8.93e-07
2.019e-06 | 1.6078 | 8.92e-07
2.0198e-06 | 1.6078 | 8.91e-07
2.0206e-06 | 1.6077 | 8.9e-07
2.0214e-06 | 1.6077 | 8.89e-07
2.0222e-06 | 1.6077 | 8.88e-07
2.023e-06 | 1.6077 | 8.87e-07
2.0238e-06 | 1.6077 | 8.86e-07
2.0246e-06 | 1.6077 | 8.85e-07
2.0254e-06 | 1.6077 | 8.84e-07
2.0261e-06 | 1.6077 | 8.83e-07
2.0269e-06 | 1.6077 | 8.82e-07
2.0277e-06 | 1.6077 | 8.81e-07
2.0285e-06 | 1.6077 | 8.8e-07
2.0293e-06 | 1.6077 | 8.79e-07
2.0301e-06 | 1.6077 | 8.78e-07
2.0309e-06 | 1.6076 | 8.77e-07
2.0317e-06 | 1.6076 | 8.76e-07
2.0325e-06 | 1.6076 | 8.75e-07
2.0333e-06 | 1.6076 | 8.74e-07
2.0341e-06 | 1.6076 | 8.73e-07
2.0349e-06 | 1.6076 | 8.72e-07
2.0357e-06 | 1.6076 | 8.71e-07
2.0365e-06 | 1.6076 | 8.7e-07
2.0373e-06 | 1.6076 | 8.69e-07
2.0381e-06 | 1.6076 | 8.68e-07
2.0389e-06 | 1.6076 | 8.67e-07
2.0397e-06 | 1.6076 | 8.66e-07
2.0405e-06 | 1.6076 | 8.65e-07
2.0413e-06 | 1.6075 | 8.64e-07
2.0421e-06 | 1.6075 | 8.63e-07
2.0429e-06 | 1.6075 | 8.62e-07
2.0437e-06 | 1.6075 | 8.61e-07
2.0445e-06 | 1.6075 | 8.6e-07
2.0453e-06 | 1.6075 | 8.59e-07
2.0461e-06 | 1.6075 | 8.58e-07
2.0469e-06 | 1.6075 | 8.57e-07
2.0478e-06 | 1.6075 | 8.56e-07
2.0486e-06 | 1.6075 | 8.55e-07
2.0494e-06 | 1.6075 | 8.54e-07
2.0502e-06 | 1.6075 | 8.53e-07
2.051e-06 | 1.6075 | 8.52e-07
2.0518e-06 | 1.6074 | 8.51e-07
2.0526e-06 | 1.6074 | 8.5e-07
2.0534e-06 | 1.6074 | 8.49e-07
2.0542e-06 | 1.6074 | 8.48e-07
2.0551e-06 | 1.6074 | 8.47e-07
2.0559e-06 | 1.6074 | 8.47e-07
2.0567e-06 | 1.6074 | 8.46e-07
2.0575e-06 | 1.6074 | 8.45e-07
2.0583e-06 | 1.6074 | 8.44e-07
2.0591e-06 | 1.6074 | 8.43e-07
2.06e-06 | 1.6074 | 8.42e-07
2.0608e-06 | 1.6074 | 8.41e-07
2.0616e-06 | 1.6073 | 8.4e-07
2.0624e-06 | 1.6073 | 8.39e-07
2.0632e-06 | 1.6073 | 8.38e-07
2.0641e-06 | 1.6073 | 8.37e-07
2.0649e-06 | 1.6073 | 8.36e-07
2.0657e-06 | 1.6073 | 8.35e-07
2.0665e-06 | 1.6073 | 8.34e-07
2.0673e-06 | 1.6073 | 8.33e-07
2.0682e-06 | 1.6073 | 8.32e-07
2.069e-06 | 1.6073 | 8.31e-07
2.0698e-06 | 1.6073 | 8.3e-07
2.0707e-06 | 1.6073 | 8.29e-07
2.0715e-06 | 1.6072 | 8.29e-07
2.0723e-06 | 1.6072 | 8.28e-07
2.0731e-06 | 1.6072 | 8.27e-07
2.074e-06 | 1.6072 | 8.26e-07
2.0748e-06 | 1.6072 | 8.25e-07
2.0756e-06 | 1.6072 | 8.24e-07
2.0765e-06 | 1.6072 | 8.23e-07
2.0773e-06 | 1.6072 | 8.22e-07
2.0781e-06 | 1.6072 | 8.21e-07
2.079e-06 | 1.6072 | 8.2e-07
2.0798e-06 | 1.6072 | 8.19e-07
2.0806e-06 | 1.6072 | 8.18e-07
2.0815e-06 | 1.6071 | 8.17e-07
2.0823e-06 | 1.6071 | 8.16e-07
2.0831e-06 | 1.6071 | 8.15e-07
2.084e-06 | 1.6071 | 8.15e-07
2.0848e-06 | 1.6071 | 8.14e-07
2.0856e-06 | 1.6071 | 8.13e-07
2.0865e-06 | 1.6071 | 8.12e-07
2.0873e-06 | 1.6071 | 8.11e-07
2.0882e-06 | 1.6071 | 8.1e-07
2.089e-06 | 1.6071 | 8.09e-07
2.0898e-06 | 1.6071 | 8.08e-07
2.0907e-06 | 1.607 | 8.07e-07
2.0915e-06 | 1.607 | 8.06e-07
2.0924e-06 | 1.607 | 8.05e-07
2.0932e-06 | 1.607 | 8.04e-07
2.0941e-06 | 1.607 | 8.04e-07
2.0949e-06 | 1.607 | 8.03e-07
2.0958e-06 | 1.607 | 8.02e-07
2.0966e-06 | 1.607 | 8.01e-07
2.0975e-06 | 1.607 | 8e-07
2.0983e-06 | 1.607 | 7.99e-07
2.0992e-06 | 1.607 | 7.98e-07
2.1e-06 | 1.607 | 7.97e-07
2.1009e-06 | 1.6069 | 7.96e-07
2.1017e-06 | 1.6069 | 7.95e-07
2.1026e-06 | 1.6069 | 7.94e-07
2.1034e-06 | 1.6069 | 7.94e-07
2.1043e-06 | 1.6069 | 7.93e-07
2.1051e-06 | 1.6069 | 7.92e-07
2.106e-06 | 1.6069 | 7.91e-07
2.1068e-06 | 1.6069 | 7.9e-07
2.1077e-06 | 1.6069 | 7.89e-07
2.1085e-06 | 1.6069 | 7.88e-07
2.1094e-06 | 1.6069 | 7.87e-07
2.1103e-06 | 1.6068 | 7.86e-07
2.1111e-06 | 1.6068 | 7.86e-07
2.112e-06 | 1.6068 | 7.85e-07
2.1128e-06 | 1.6068 | 7.84e-07
2.1137e-06 | 1.6068 | 7.83e-07
2.1146e-06 | 1.6068 | 7.82e-07
2.1154e-06 | 1.6068 | 7.81e-07
2.1163e-06 | 1.6068 | 7.8e-07
2.1172e-06 | 1.6068 | 7.79e-07
2.118e-06 | 1.6068 | 7.78e-07
2.1189e-06 | 1.6068 | 7.78e-07
2.1197e-06 | 1.6067 | 7.77e-07
2.1206e-06 | 1.6067 | 7.76e-07
2.1215e-06 | 1.6067 | 7.75e-07
2.1224e-06 | 1.6067 | 7.74e-07
2.1232e-06 | 1.6067 | 7.73e-07
2.1241e-06 | 1.6067 | 7.72e-07
2.125e-06 | 1.6067 | 7.71e-07
2.1258e-06 | 1.6067 | 7.7e-07
2.1267e-06 | 1.6067 | 7.7e-07
2.1276e-06 | 1.6067 | 7.69e-07
2.1285e-06 | 1.6066 | 7.68e-07
2.1293e-06 | 1.6066 | 7.67e-07
2.1302e-06 | 1.6066 | 7.66e-07
2.1311e-06 | 1.6066 | 7.65e-07
2.132e-06 | 1.6066 | 7.64e-07
2.1328e-06 | 1.6066 | 7.64e-07
2.1337e-06 | 1.6066 | 7.63e-07
2.1346e-06 | 1.6066 | 7.62e-07
2.1355e-06 | 1.6066 | 7.61e-07
2.1363e-06 | 1.6066 | 7.6e-07
2.1372e-06 | 1.6065 | 7.59e-07
2.1381e-06 | 1.6065 | 7.58e-07
2.139e-06 | 1.6065 | 7.57e-07
2.1399e-06 | 1.6065 | 7.57e-07
2.1408e-06 | 1.6065 | 7.56e-07
2.1416e-06 | 1.6065 | 7.55e-07
2.1425e-06 | 1.6065 | 7.54e-07
2.1434e-06 | 1.6065 | 7.53e-07
2.1443e-06 | 1.6065 | 7.52e-07
2.1452e-06 | 1.6065 | 7.51e-07
2.1461e-06 | 1.6065 | 7.51e-07
2.147e-06 | 1.6064 | 7.5e-07
2.1478e-06 | 1.6064 | 7.49e-07
2.1487e-06 | 1.6064 | 7.48e-07
2.1496e-06 | 1.6064 | 7.47e-07
2.1505e-06 | 1.6064 | 7.46e-07
2.1514e-06 | 1.6064 | 7.45e-07
2.1523e-06 | 1.6064 | 7.45e-07
2.1532e-06 | 1.6064 | 7.44e-07
2.1541e-06 | 1.6064 | 7.43e-07
2.155e-06 | 1.6064 | 7.42e-07
2.1559e-06 | 1.6063 | 7.41e-07
2.1568e-06 | 1.6063 | 7.4e-07
2.1577e-06 | 1.6063 | 7.4e-07
2.1586e-06 | 1.6063 | 7.39e-07
2.1595e-06 | 1.6063 | 7.38e-07
2.1604e-06 | 1.6063 | 7.37e-07
2.1613e-06 | 1.6063 | 7.36e-07
2.1622e-06 | 1.6063 | 7.35e-07
2.1631e-06 | 1.6063 | 7.35e-07
2.164e-06 | 1.6062 | 7.34e-07
2.1649e-06 | 1.6062 | 7.33e-07
2.1658e-06 | 1.6062 | 7.32e-07
2.1667e-06 | 1.6062 | 7.31e-07
2.1676e-06 | 1.6062 | 7.3e-07
2.1685e-06 | 1.6062 | 7.3e-07
2.1694e-06 | 1.6062 | 7.29e-07
2.1703e-06 | 1.6062 | 7.28e-07
2.1712e-06 | 1.6062 | 7.27e-07
2.1721e-06 | 1.6062 | 7.26e-07
2.1731e-06 | 1.6061 | 7.25e-07
2.174e-06 | 1.6061 | 7.25e-07
2.1749e-06 | 1.6061 | 7.24e-07
2.1758e-06 | 1.6061 | 7.23e-07
2.1767e-06 | 1.6061 | 7.22e-07
2.1776e-06 | 1.6061 | 7.21e-07
2.1785e-06 | 1.6061 | 7.2e-07
2.1794e-06 | 1.6061 | 7.2e-07
2.1804e-06 | 1.6061 | 7.19e-07
2.1813e-06 | 1.606 | 7.18e-07
2.1822e-06 | 1.606 | 7.17e-07
2.1831e-06 | 1.606 | 7.16e-07
2.184e-06 | 1.606 | 7.16e-07
2.185e-06 | 1.606 | 7.15e-07
2.1859e-06 | 1.606 | 7.14e-07
2.1868e-06 | 1.606 | 7.13e-07
2.1877e-06 | 1.606 | 7.12e-07
2.1886e-06 | 1.606 | 7.11e-07
2.1896e-06 | 1.6059 | 7.11e-07
2.1905e-06 | 1.6059 | 7.1e-07
2.1914e-06 | 1.6059 | 7.09e-07
2.1924e-06 | 1.6059 | 7.08e-07
2.1933e-06 | 1.6059 | 7.07e-07
2.1942e-06 | 1.6059 | 7.07e-07
2.1951e-06 | 1.6059 | 7.06e-07
2.1961e-06 | 1.6059 | 7.05e-07
2.197e-06 | 1.6059 | 7.04e-07
2.1979e-06 | 1.6058 | 7.03e-07
2.1989e-06 | 1.6058 | 7.03e-07
2.1998e-06 | 1.6058 | 7.02e-07
2.2007e-06 | 1.6058 | 7.01e-07
2.2017e-06 | 1.6058 | 7e-07
2.2026e-06 | 1.6058 | 6.99e-07
2.2035e-06 | 1.6058 | 6.99e-07
2.2045e-06 | 1.6058 | 6.98e-07
2.2054e-06 | 1.6058 | 6.97e-07
2.2063e-06 | 1.6057 | 6.96e-07
2.2073e-06 | 1.6057 | 6.95e-07
2.2082e-06 | 1.6057 | 6.95e-07
2.2092e-06 | 1.6057 | 6.94e-07
2.2101e-06 | 1.6057 | 6.93e-07
2.211e-06 | 1.6057 | 6.92e-07
2.212e-06 | 1.6057 | 6.91e-07
2.2129e-06 | 1.6057 | 6.91e-07
2.2139e-06 | 1.6056 | 6.9e-07
2.2148e-06 | 1.6056 | 6.89e-07
2.2158e-06 | 1.6056 | 6.88e-07
2.2167e-06 | 1.6056 | 6.88e-07
2.2177e-06 | 1.6056 | 6.87e-07
2.2186e-06 | 1.6056 | 6.86e-07
2.2196e-06 | 1.6056 | 6.85e-07
2.2205e-06 | 1.6056 | 6.84e-07
2.2215e-06 | 1.6056 | 6.84e-07
2.2224e-06 | 1.6055 | 6.83e-07
2.2234e-06 | 1.6055 | 6.82e-07
2.2243e-06 | 1.6055 | 6.81e-07
2.2253e-06 | 1.6055 | 6.81e-07
2.2262e-06 | 1.6055 | 6.8e-07
2.2272e-06 | 1.6055 | 6.79e-07
2.2282e-06 | 1.6055 | 6.78e-07
2.2291e-06 | 1.6055 | 6.78e-07
2.2301e-06 | 1.6054 | 6.77e-07
2.231e-06 | 1.6054 | 6.76e-07
2.232e-06 | 1.6054 | 6.75e-07
2.2329e-06 | 1.6054 | 6.75e-07
2.2339e-06 | 1.6054 | 6.74e-07
2.2349e-06 | 1.6054 | 6.73e-07
2.2358e-06 | 1.6054 | 6.72e-07
2.2368e-06 | 1.6054 | 6.72e-07
2.2378e-06 | 1.6053 | 6.71e-07
2.2387e-06 | 1.6053 | 6.7e-07
2.2397e-06 | 1.6053 | 6.7e-07
2.2407e-06 | 1.6053 | 6.69e-07
2.2416e-06 | 1.6053 | 6.68e-07
2.2426e-06 | 1.6053 | 6.68e-07
2.2436e-06 | 1.6053 | 6.67e-07
2.2445e-06 | 1.6052 | 6.66e-07
2.2455e-06 | 1.6052 | 6.66e-07
2.2465e-06 | 1.6052 | 6.65e-07
2.2475e-06 | 1.6052 | 6.64e-07
2.2484e-06 | 1.6052 | 6.64e-07
2.2494e-06 | 1.6052 | 6.63e-07
2.2504e-06 | 1.6052 | 6.62e-07
2.2514e-06 | 1.6052 | 6.62e-07
2.2523e-06 | 1.6051 | 6.61e-07
2.2533e-06 | 1.6051 | 6.61e-07
2.2543e-06 | 1.6051 | 6.6e-07
2.2553e-06 | 1.6051 | 6.6e-07
2.2563e-06 | 1.6051 | 6.59e-07
2.2573e-06 | 1.6051 | 6.59e-07
2.2582e-06 | 1.6051 | 6.59e-07
2.2592e-06 | 1.605 | 6.58e-07
2.2602e-06 | 1.605 | 6.58e-07
2.2612e-06 | 1.605 | 6.58e-07
2.2622e-06 | 1.605 | 6.57e-07
2.2632e-06 | 1.605 | 6.57e-07
2.2642e-06 | 1.605 | 6.57e-07
2.2651e-06 | 1.605 | 6.57e-07
2.2661e-06 | 1.605 | 6.57e-07
2.2671e-06 | 1.6049 | 6.57e-07
2.2681e-06 | 1.6049 | 6.57e-07
2.2691e-06 | 1.6049 | 6.57e-07
2.2701e-06 | 1.6049 | 6.58e-07
2.2711e-06 | 1.6049 | 6.58e-07
2.2721e-06 | 1.6049 | 6.58e-07
2.2731e-06 | 1.6049 | 6.59e-07
2.2741e-06 | 1.6048 | 6.6e-07
2.2751e-06 | 1.6048 | 6.6e-07
2.2761e-06 | 1.6048 | 6.61e-07
2.2771e-06 | 1.6048 | 6.62e-07
2.2781e-06 | 1.6048 | 6.64e-07
2.2791e-06 | 1.6048 | 6.65e-07
2.2801e-06 | 1.6048 | 6.66e-07
2.2811e-06 | 1.6047 | 6.68e-07
2.2821e-06 | 1.6047 | 6.7e-07
2.2831e-06 | 1.6047 | 6.72e-07
2.2841e-06 | 1.6047 | 6.75e-07
2.2851e-06 | 1.6047 | 6.77e-07
2.2861e-06 | 1.6047 | 6.8e-07
2.2871e-06 | 1.6047 | 6.84e-07
2.2881e-06 | 1.6046 | 6.87e-07
2.2891e-06 | 1.6046 | 6.91e-07
2.2902e-06 | 1.6046 | 6.96e-07
2.2912e-06 | 1.6046 | 7e-07
2.2922e-06 | 1.6046 | 7.05e-07
2.2932e-06 | 1.6046 | 7.11e-07
2.2942e-06 | 1.6045 | 7.17e-07
2.2952e-06 | 1.6045 | 7.24e-07
2.2962e-06 | 1.6045 | 7.31e-07
2.2973e-06 | 1.6045 | 7.39e-07
2.2983e-06 | 1.6045 | 7.48e-07
2.2993e-06 | 1.6045 | 7.57e-07
2.3003e-06 | 1.6045 | 7.67e-07
2.3013e-06 | 1.6044 | 7.78e-07
2.3024e-06 | 1.6044 | 7.89e-07
2.3034e-06 | 1.6044 | 8.02e-07
2.3044e-06 | 1.6044 | 8.15e-07
2.3054e-06 | 1.6044 | 8.3e-07
2.3065e-06 | 1.6044 | 8.46e-07
2.3075e-06 | 1.6043 | 8.63e-07
2.3085e-06 | 1.6043 | 8.81e-07
2.3095e-06 | 1.6043 | 9.01e-07
2.3106e-06 | 1.6043 | 9.22e-07
2.3116e-06 | 1.6043 | 9.45e-07
2.3126e-06 | 1.6043 | 9.7e-07
2.3137e-06 | 1.6042 | 9.96e-07
2.3147e-06 | 1.6042 | 1.02e-06
2.3157e-06 | 1.6042 | 1.05e-06
2.3168e-06 | 1.6042 | 1.09e-06
2.3178e-06 | 1.6042 | 1.12e-06
2.3188e-06 | 1.6042 | 1.16e-06
2.3199e-06 | 1.6041 | 1.2e-06
2.3209e-06 | 1.6041 | 1.24e-06
2.3219e-06 | 1.6041 | 1.29e-06
2.323e-06 | 1.6041 | 1.34e-06
2.324e-06 | 1.6041 | 1.39e-06
2.3251e-06 | 1.6041 | 1.44e-06
2.3261e-06 | 1.604 | 1.5e-06
2.3272e-06 | 1.604 | 1.57e-06
2.3282e-06 | 1.604 | 1.63e-06
2.3292e-06 | 1.604 | 1.71e-06
2.3303e-06 | 1.604 | 1.78e-06
2.3313e-06 | 1.604 | 1.86e-06
2.3324e-06 | 1.6039 | 1.95e-06
2.3334e-06 | 1.6039 | 2.04e-06
2.3345e-06 | 1.6039 | 2.14e-06
2.3355e-06 | 1.6039 | 2.25e-06
2.3366e-06 | 1.6039 | 2.36e-06
2.3377e-06 | 1.6038 | 2.48e-06
2.3387e-06 | 1.6038 | 2.6e-06
2.3398e-06 | 1.6038 | 2.74e-06
2.3408e-06 | 1.6038 | 2.88e-06
2.3419e-06 | 1.6038 | 3.03e-06
2.3429e-06 | 1.6038 | 3.19e-06
2.344e-06 | 1.6037 | 3.36e-06
2.3451e-06 | 1.6037 | 3.54e-06
2.3461e-06 | 1.6037 | 3.73e-06
2.3472e-06 | 1.6037 | 3.93e-06
2.3482e-06 | 1.6037 | 4.14e-06
2.3493e-06 | 1.6036 | 4.37e-06
2.3504e-06 | 1.6036 | 4.61e-06
2.3514e-06 | 1.6036 | 4.86e-06
2.3525e-06 | 1.6036 | 5.13e-06
2.3536e-06 | 1.6036 | 5.41e-06
2.3546e-06 | 1.6035 | 5.71e-06
2.3557e-06 | 1.6035 | 6.02e-06
2.3568e-06 | 1.6035 | 6.35e-06
2.3578e-06 | 1.6035 | 6.7e-06
2.3589e-06 | 1.6035 | 7.07e-06
2.36e-06 | 1.6034 | 7.46e-06
2.3611e-06 | 1.6034 | 7.87e-06
2.3621e-06 | 1.6034 | 8.31e-06
2.3632e-06 | 1.6034 | 8.76e-06
2.3643e-06 | 1.6034 | 9.24e-06
2.3654e-06 | 1.6033 | 9.74e-06
2.3665e-06 | 1.6033 | 1.03e-05
2.3675e-06 | 1.6033 | 1.08e-05
2.3686e-06 | 1.6033 | 1.14e-05
2.3697e-06 | 1.6033 | 1.2e-05
2.3708e-06 | 1.6032 | 1.27e-05
2.3719e-06 | 1.6032 | 1.34e-05
2.373e-06 | 1.6032 | 1.41e-05
2.374e-06 | 1.6032 | 1.48e-05
2.3751e-06 | 1.6032 | 1.56e-05
2.3762e-06 | 1.6031 | 1.64e-05
2.3773e-06 | 1.6031 | 1.73e-05
2.3784e-06 | 1.6031 | 1.82e-05
2.3795e-06 | 1.6031 | 1.91e-05
2.3806e-06 | 1.603 | 2.01e-05
2.3817e-06 | 1.603 | 2.11e-05
2.3828e-06 | 1.603 | 2.22e-05
2.3839e-06 | 1.603 | 2.34e-05
2.385e-06 | 1.603 | 2.45e-05
2.3861e-06 | 1.6029 | 2.58e-05
2.3872e-06 | 1.6029 | 2.71e-05
2.3883e-06 | 1.6029 | 2.84e-05
2.3894e-06 | 1.6029 | 2.98e-05
2.3905e-06 | 1.6028 | 3.13e-05
2.3916e-06 | 1.6028 | 3.28e-05
2.3927e-06 | 1.6028 | 3.44e-05
2.3938e-06 | 1.6028 | 3.6e-05
2.3949e-06 | 1.6028 | 3.77e-05
2.396e-06 | 1.6027 | 3.95e-05
2.3971e-06 | 1.6027 | 4.14e-05
2.3982e-06 | 1.6027 | 4.33e-05
2.3993e-06 | 1.6027 | 4.53e-05
2.4004e-06 | 1.6026 | 4.74e-05
2.4015e-06 | 1.6026 | 4.96e-05
2.4026e-06 | 1.6026 | 5.19e-05
2.4038e-06 | 1.6026 | 5.42e-05
2.4049e-06 | 1.6025 | 5.66e-05
2.406e-06 | 1.6025 | 5.92e-05
2.4071e-06 | 1.6025 | 6.18e-05
2.4082e-06 | 1.6025 | 6.45e-05
2.4093e-06 | 1.6024 | 6.73e-05
2.4105e-06 | 1.6024 | 7.02e-05
2.4116e-06 | 1.6024 | 7.32e-05
2.4127e-06 | 1.6024 | 7.63e-05
2.4138e-06 | 1.6023 | 7.95e-05
2.415e-06 | 1.6023 | 8.29e-05
2.4161e-06 | 1.6023 | 8.63e-05
2.4172e-06 | 1.6023 | 8.98e-05
2.4183e-06 | 1.6022 | 9.35e-05
2.4195e-06 | 1.6022 | 9.73e-05
2.4206e-06 | 1.6022 | 0.00010119
2.4217e-06 | 1.6022 | 0.00010521
2.4229e-06 | 1.6021 | 0.00010936
2.424e-06 | 1.6021 | 0.00011363
2.4251e-06 | 1.6021 | 0.00011803
2.4263e-06 | 1.602 | 0.00012256
2.4274e-06 | 1.602 | 0.00012722
2.4285e-06 | 1.602 | 0.00013201
2.4297e-06 | 1.602 | 0.00013694
2.4308e-06 | 1.6019 | 0.000142
2.4319e-06 | 1.6019 | 0.0001472
2.4331e-06 | 1.6019 | 0.00015255
2.4342e-06 | 1.6019 | 0.00015803
2.4354e-06 | 1.6018 | 0.00016365
2.4365e-06 | 1.6018 | 0.00016942
2.4377e-06 | 1.6018 | 0.00017533
2.4388e-06 | 1.6017 | 0.00018138
2.44e-06 | 1.6017 | 0.00018759
2.4411e-06 | 1.6017 | 0.00019393
2.4423e-06 | 1.6017 | 0.00020043
2.4434e-06 | 1.6016 | 0.00020707
2.4446e-06 | 1.6016 | 0.00021386
2.4457e-06 | 1.6016 | 0.0002208
2.4469e-06 | 1.6016 | 0.00022789
2.448e-06 | 1.6015 | 0.00023512
2.4492e-06 | 1.6015 | 0.0002425
2.4503e-06 | 1.6015 | 0.00025003
2.4515e-06 | 1.6014 | 0.00025771
2.4527e-06 | 1.6014 | 0.00026553
2.4538e-06 | 1.6014 | 0.00027349
2.455e-06 | 1.6014 | 0.00028161
2.4561e-06 | 1.6013 | 0.00028985
2.4573e-06 | 1.6013 | 0.00029825
2.4585e-06 | 1.6013 | 0.00030678
2.4596e-06 | 1.6012 | 0.00031544
2.4608e-06 | 1.6012 | 0.00032425
2.462e-06 | 1.6012 | 0.00033318
2.4631e-06 | 1.6012 | 0.00034225
2.4643e-06 | 1.6011 | 0.00035144
2.4655e-06 | 1.6011 | 0.00036076
2.4667e-06 | 1.6011 | 0.00037019
2.4678e-06 | 1.601 | 0.00037975
2.469e-06 | 1.601 | 0.00038942
2.4702e-06 | 1.601 | 0.0003992
2.4714e-06 | 1.601 | 0.00040908
2.4725e-06 | 1.6009 | 0.00041907
2.4737e-06 | 1.6009 | 0.00042916
2.4749e-06 | 1.6009 | 0.00043934
2.4761e-06 | 1.6009 | 0.00044961
2.4773e-06 | 1.6008 | 0.00045997
2.4784e-06 | 1.6008 | 0.0004704
2.4796e-06 | 1.6008 | 0.00048091
2.4808e-06 | 1.6007 | 0.00049149
2.482e-06 | 1.6007 | 0.00050212
2.4832e-06 | 1.6007 | 0.00051281
2.4844e-06 | 1.6007 | 0.00052356
2.4856e-06 | 1.6006 | 0.00053434
2.4868e-06 | 1.6006 | 0.00054517
2.488e-06 | 1.6006 | 0.00055603
2.4892e-06 | 1.6006 | 0.0005669
2.4903e-06 | 1.6005 | 0.0005778
2.4915e-06 | 1.6005 | 0.00058871
2.4927e-06 | 1.6005 | 0.00059962
2.4939e-06 | 1.6004 | 0.00061053
2.4951e-06 | 1.6004 | 0.00062143
2.4963e-06 | 1.6004 | 0.0006323
2.4975e-06 | 1.6004 | 0.00064315
2.4988e-06 | 1.6003 | 0.00065397
2.5e-06 | 1.6003 | 0.00066474
2.5012e-06 | 1.6003 | 0.00067547
2.5024e-06 | 1.6003 | 0.00068614
2.5036e-06 | 1.6002 | 0.00069673
2.5048e-06 | 1.6002 | 0.00070726
2.506e-06 | 1.6002 | 0.00071771
2.5072e-06 | 1.6002 | 0.00072806
2.5084e-06 | 1.6001 | 0.00073832
2.5096e-06 | 1.6001 | 0.00074847
2.5109e-06 | 1.6001 | 0.00075851
2.5121e-06 | 1.6001 | 0.00076843
2.5133e-06 | 1.6 | 0.00077822
2.5145e-06 | 1.6 | 0.00078786
2.5157e-06 | 1.6 | 0.00079737
2.5169e-06 | 1.6 | 0.00080672
2.5182e-06 | 1.5999 | 0.00081591
2.5194e-06 | 1.5999 | 0.00082493
2.5206e-06 | 1.5999 | 0.00083378
2.5218e-06 | 1.5999 | 0.00084244
2.5231e-06 | 1.5998 | 0.00085091
2.5243e-06 | 1.5998 | 0.00085919
2.5255e-06 | 1.5998 | 0.00086726
2.5268e-06 | 1.5998 | 0.00087512
2.528e-06 | 1.5997 | 0.00088277
2.5292e-06 | 1.5997 | 0.0008902
2.5305e-06 | 1.5997 | 0.00089739
2.5317e-06 | 1.5996 | 0.00090435
2.5329e-06 | 1.5996 | 0.00091108
2.5342e-06 | 1.5996 | 0.00091755
2.5354e-06 | 1.5996 | 0.00092378
2.5366e-06 | 1.5995 | 0.00092975
2.5379e-06 | 1.5995 | 0.00093547
2.5391e-06 | 1.5995 | 0.00094092
2.5404e-06 | 1.5995 | 0.00094611
2.5416e-06 | 1.5994 | 0.00095102
2.5429e-06 | 1.5994 | 0.00095566
2.5441e-06 | 1.5994 | 0.00096003
2.5454e-06 | 1.5994 | 0.00096412
2.5466e-06 | 1.5993 | 0.00096793
2.5479e-06 | 1.5993 | 0.00097146
2.5491e-06 | 1.5993 | 0.00097471
2.5504e-06 | 1.5992 | 0.00097767
2.5516e-06 | 1.5992 | 0.00098035
2.5529e-06 | 1.5992 | 0.00098275
2.5541e-06 | 1.5992 | 0.00098486
2.5554e-06 | 1.5991 | 0.00098669
2.5567e-06 | 1.5991 | 0.00098823
2.5579e-06 | 1.5991 | 0.0009895
2.5592e-06 | 1.599 | 0.00099049
2.5604e-06 | 1.599 | 0.0009912
2.5617e-06 | 1.599 | 0.00099164
2.563e-06 | 1.5989 | 0.00099181
2.5642e-06 | 1.5989 | 0.00099171
2.5655e-06 | 1.5989 | 0.00099135
2.5668e-06 | 1.5988 | 0.00099074
2.5681e-06 | 1.5988 | 0.00098987
2.5693e-06 | 1.5988 | 0.00098875
2.5706e-06 | 1.5987 | 0.00098739
2.5719e-06 | 1.5987 | 0.00098579
2.5732e-06 | 1.5987 | 0.00098397
2.5744e-06 | 1.5986 | 0.00098192
2.5757e-06 | 1.5986 | 0.00097965
2.577e-06 | 1.5986 | 0.00097718
2.5783e-06 | 1.5985 | 0.00097451
2.5796e-06 | 1.5985 | 0.00097165
2.5808e-06 | 1.5984 | 0.00096861
2.5821e-06 | 1.5984 | 0.0009654
2.5834e-06 | 1.5984 | 0.00096202
2.5847e-06 | 1.5983 | 0.00095849
2.586e-06 | 1.5983 | 0.00095481
2.5873e-06 | 1.5982 | 0.00095101
2.5886e-06 | 1.5982 | 0.00094708
2.5899e-06 | 1.5982 | 0.00094304
2.5912e-06 | 1.5981 | 0.00093891
2.5925e-06 | 1.5981 | 0.00093469
2.5938e-06 | 1.598 | 0.0009304
2.595e-06 | 1.598 | 0.00092605
2.5963e-06 | 1.5979 | 0.00092165
2.5976e-06 | 1.5979 | 0.00091721
2.599e-06 | 1.5978 | 0.00091276
2.6003e-06 | 1.5978 | 0.0009083
2.6016e-06 | 1.5977 | 0.00090385
2.6029e-06 | 1.5977 | 0.00089941
2.6042e-06 | 1.5976 | 0.00089502
2.6055e-06 | 1.5976 | 0.00089067
2.6068e-06 | 1.5975 | 0.0008864
2.6081e-06 | 1.5975 | 0.0008822
2.6094e-06 | 1.5974 | 0.0008781
2.6107e-06 | 1.5973 | 0.00087412
2.612e-06 | 1.5973 | 0.00087026
2.6134e-06 | 1.5972 | 0.00086655
2.6147e-06 | 1.5972 | 0.000863
2.616e-06 | 1.5971 | 0.00085963
2.6173e-06 | 1.597 | 0.00085645
2.6186e-06 | 1.597 | 0.00085348
2.62e-06 | 1.5969 | 0.00085075
2.6213e-06 | 1.5969 | 0.00084825
2.6226e-06 | 1.5968 | 0.00084603
2.6239e-06 | 1.5967 | 0.00084408
2.6253e-06 | 1.5967 | 0.00084243
2.6266e-06 | 1.5966 | 0.00084109
2.6279e-06 | 1.5965 | 0.00084009
2.6293e-06 | 1.5964 | 0.00083944
2.6306e-06 | 1.5964 | 0.00083916
2.6319e-06 | 1.5963 | 0.00083927
2.6333e-06 | 1.5962 | 0.00083979
2.6346e-06 | 1.5962 | 0.00084073
2.6359e-06 | 1.5961 | 0.00084211
2.6373e-06 | 1.596 | 0.00084395
2.6386e-06 | 1.5959 | 0.00084628
2.64e-06 | 1.5959 | 0.00084911
2.6413e-06 | 1.5958 | 0.00085245
2.6427e-06 | 1.5957 | 0.00085633
2.644e-06 | 1.5956 | 0.00086077
2.6454e-06 | 1.5955 | 0.00086578
2.6467e-06 | 1.5954 | 0.00087139
2.6481e-06 | 1.5954 | 0.00087762
2.6494e-06 | 1.5953 | 0.00088448
2.6508e-06 | 1.5952 | 0.00089199
2.6521e-06 | 1.5951 | 0.00090019
2.6535e-06 | 1.595 | 0.00090907
2.6548e-06 | 1.5949 | 0.00091867
2.6562e-06 | 1.5948 | 0.00092901
2.6576e-06 | 1.5947 | 0.0009401
2.6589e-06 | 1.5946 | 0.00095197
2.6603e-06 | 1.5945 | 0.00096464
2.6617e-06 | 1.5944 | 0.00097812
2.663e-06 | 1.5944 | 0.00099245
2.6644e-06 | 1.5943 | 0.0010076
2.6658e-06 | 1.5942 | 0.0010237
2.6671e-06 | 1.5941 | 0.0010407
2.6685e-06 | 1.594 | 0.0010586
2.6699e-06 | 1.5938 | 0.0010775
2.6713e-06 | 1.5937 | 0.0010973
2.6726e-06 | 1.5936 | 0.0011182
2.674e-06 | 1.5935 | 0.00114
2.6754e-06 | 1.5934 | 0.0011629
2.6768e-06 | 1.5933 | 0.0011869
2.6782e-06 | 1.5932 | 0.001212
2.6795e-06 | 1.5931 | 0.0012382
2.6809e-06 | 1.593 | 0.0012656
2.6823e-06 | 1.5929 | 0.0012942
2.6837e-06 | 1.5928 | 0.0013239
2.6851e-06 | 1.5926 | 0.0013549
2.6865e-06 | 1.5925 | 0.0013872
2.6879e-06 | 1.5924 | 0.0014208
2.6893e-06 | 1.5923 | 0.0014557
2.6907e-06 | 1.5922 | 0.001492
2.6921e-06 | 1.592 | 0.0015296
2.6935e-06 | 1.5919 | 0.0015688
2.6949e-06 | 1.5918 | 0.0016093
2.6963e-06 | 1.5917 | 0.0016515
2.6977e-06 | 1.5915 | 0.0016951
2.6991e-06 | 1.5914 | 0.0017404
2.7005e-06 | 1.5913 | 0.0017873
2.7019e-06 | 1.5911 | 0.0018359
2.7033e-06 | 1.591 | 0.0018862
2.7047e-06 | 1.5909 | 0.0019382
2.7061e-06 | 1.5907 | 0.0019922
2.7075e-06 | 1.5906 | 0.002048
2.7089e-06 | 1.5905 | 0.0021057
2.7104e-06 | 1.5903 | 0.0021655
2.7118e-06 | 1.5902 | 0.0022273
2.7132e-06 | 1.59 | 0.0022913
2.7146e-06 | 1.5899 | 0.0023574
2.716e-06 | 1.5897 | 0.0024259
2.7175e-06 | 1.5896 | 0.0024966
2.7189e-06 | 1.5894 | 0.0025698
2.7203e-06 | 1.5893 | 0.0026455
2.7217e-06 | 1.5891 | 0.0027237
2.7232e-06 | 1.589 | 0.0028046
2.7246e-06 | 1.5888 | 0.0028883
2.726e-06 | 1.5887 | 0.0029748
2.7275e-06 | 1.5885 | 0.0030643
2.7289e-06 | 1.5884 | 0.0031568
2.7303e-06 | 1.5882 | 0.0032525
2.7318e-06 | 1.588 | 0.0033513
2.7332e-06 | 1.5879 | 0.0034537
2.7347e-06 | 1.5877 | 0.0035594
2.7361e-06 | 1.5875 | 0.0036688
2.7375e-06 | 1.5874 | 0.003782
2.739e-06 | 1.5872 | 0.0038989
2.7404e-06 | 1.587 | 0.0040198
2.7419e-06 | 1.5869 | 0.0041449
2.7433e-06 | 1.5867 | 0.0042742
2.7448e-06 | 1.5865 | 0.0044079
2.7462e-06 | 1.5863 | 0.0045461
2.7477e-06 | 1.5862 | 0.0046891
2.7492e-06 | 1.586 | 0.0048367
2.7506e-06 | 1.5858 | 0.0049893
2.7521e-06 | 1.5856 | 0.005147
2.7535e-06 | 1.5855 | 0.0053099
2.755e-06 | 1.5853 | 0.0054782
2.7565e-06 | 1.5851 | 0.005652
2.7579e-06 | 1.5849 | 0.0058314
2.7594e-06 | 1.5847 | 0.0060166
2.7609e-06 | 1.5846 | 0.0062078
2.7623e-06 | 1.5844 | 0.0064049
2.7638e-06 | 1.5842 | 0.0066082
2.7653e-06 | 1.584 | 0.0068178
2.7668e-06 | 1.5839 | 0.0070337
2.7682e-06 | 1.5837 | 0.0072561
2.7697e-06 | 1.5835 | 0.0074852
2.7712e-06 | 1.5833 | 0.0077208
2.7727e-06 | 1.5832 | 0.0079632
2.7742e-06 | 1.583 | 0.0082125
2.7756e-06 | 1.5828 | 0.0084684
2.7771e-06 | 1.5827 | 0.0087314
2.7786e-06 | 1.5825 | 0.0090013
2.7801e-06 | 1.5824 | 0.0092779
2.7816e-06 | 1.5822 | 0.0095616
2.7831e-06 | 1.5821 | 0.0098522
2.7846e-06 | 1.582 | 0.010149
2.7861e-06 | 1.5818 | 0.010454
2.7876e-06 | 1.5817 | 0.010765
2.7891e-06 | 1.5816 | 0.011082
2.7906e-06 | 1.5815 | 0.011406
2.7921e-06 | 1.5813 | 0.011736
2.7936e-06 | 1.5812 | 0.012073
2.7951e-06 | 1.5811 | 0.012415
2.7966e-06 | 1.5811 | 0.012764
2.7981e-06 | 1.581 | 0.013117
2.7996e-06 | 1.5809 | 0.013477
2.8011e-06 | 1.5808 | 0.013841
2.8027e-06 | 1.5808 | 0.01421
2.8042e-06 | 1.5807 | 0.014583
2.8057e-06 | 1.5807 | 0.014961
2.8072e-06 | 1.5807 | 0.015342
2.8087e-06 | 1.5806 | 0.015727
2.8102e-06 | 1.5806 | 0.016115
2.8118e-06 | 1.5806 | 0.016505
2.8133e-06 | 1.5806 | 0.016898
2.8148e-06 | 1.5807 | 0.017293
2.8164e-06 | 1.5807 | 0.017689
2.8179e-06 | 1.5807 | 0.018085
2.8194e-06 | 1.5808 | 0.018482
2.821e-06 | 1.5809 | 0.018879
2.8225e-06 | 1.5809 | 0.019275
2.824e-06 | 1.581 | 0.019671
2.8256e-06 | 1.5811 | 0.020064
2.8271e-06 | 1.5812 | 0.020456
2.8286e-06 | 1.5814 | 0.020845
2.8302e-06 | 1.5815 | 0.021231
2.8317e-06 | 1.5816 | 0.021614
2.8333e-06 | 1.5818 | 0.021992
2.8348e-06 | 1.5819 | 0.022366
2.8364e-06 | 1.5821 | 0.022735
2.8379e-06 | 1.5823 | 0.023099
2.8395e-06 | 1.5825 | 0.023457
2.841e-06 | 1.5827 | 0.023808
2.8426e-06 | 1.5829 | 0.024153
2.8442e-06 | 1.5831 | 0.024491
2.8457e-06 | 1.5833 | 0.024822
2.8473e-06 | 1.5836 | 0.025144
2.8489e-06 | 1.5838 | 0.025459
2.8504e-06 | 1.5841 | 0.025766
2.852e-06 | 1.5843 | 0.026064
2.8536e-06 | 1.5846 | 0.026354
2.8551e-06 | 1.5848 | 0.026634
2.8567e-06 | 1.5851 | 0.026905
2.8583e-06 | 1.5854 | 0.027168
2.8598e-06 | 1.5857 | 0.02742
2.8614e-06 | 1.586 | 0.027664
2.863e-06 | 1.5862 | 0.027898
2.8646e-06 | 1.5865 | 0.028122
2.8662e-06 | 1.5868 | 0.028338
2.8678e-06 | 1.5871 | 0.028544
2.8693e-06 | 1.5874 | 0.02874
2.8709e-06 | 1.5877 | 0.028928
2.8725e-06 | 1.588 | 0.029107
2.8741e-06 | 1.5883 | 0.029276
2.8757e-06 | 1.5886 | 0.029438
2.8773e-06 | 1.5889 | 0.02959
2.8789e-06 | 1.5892 | 0.029735
2.8805e-06 | 1.5895 | 0.029872
2.8821e-06 | 1.5898 | 0.030001
2.8837e-06 | 1.59 | 0.030123
2.8853e-06 | 1.5903 | 0.030238
2.8869e-06 | 1.5906 | 0.030346
2.8885e-06 | 1.5909 | 0.030448
2.8901e-06 | 1.5912 | 0.030543
2.8918e-06 | 1.5914 | 0.030634
2.8934e-06 | 1.5917 | 0.030719
2.895e-06 | 1.592 | 0.030799
2.8966e-06 | 1.5922 | 0.030874
2.8982e-06 | 1.5925 | 0.030945
2.8998e-06 | 1.5927 | 0.031013
2.9015e-06 | 1.593 | 0.031077
2.9031e-06 | 1.5932 | 0.031138
2.9047e-06 | 1.5934 | 0.031196
2.9063e-06 | 1.5937 | 0.031252
2.908e-06 | 1.5939 | 0.031306
2.9096e-06 | 1.5941 | 0.031358
2.9112e-06 | 1.5944 | 0.031408
2.9129e-06 | 1.5946 | 0.031457
2.9145e-06 | 1.5948 | 0.031506
2.9161e-06 | 1.595 | 0.031553
2.9178e-06 | 1.5952 | 0.031601
2.9194e-06 | 1.5954 | 0.031648
2.9211e-06 | 1.5956 | 0.031695
2.9227e-06 | 1.5958 | 0.031742
2.9244e-06 | 1.596 | 0.03179
2.926e-06 | 1.5962 | 0.031838
2.9277e-06 | 1.5964 | 0.031887
2.9293e-06 | 1.5966 | 0.031936
2.931e-06 | 1.5968 | 0.031986
2.9326e-06 | 1.597 | 0.032037
2.9343e-06 | 1.5972 | 0.03209
2.936e-06 | 1.5974 | 0.032143
2.9376e-06 | 1.5976 | 0.032197
2.9393e-06 | 1.5977 | 0.032252
2.941e-06 | 1.5979 | 0.032307
2.9426e-06 | 1.5981 | 0.032364
2.9443e-06 | 1.5983 | 0.032422
2.946e-06 | 1.5985 | 0.032481
2.9476e-06 | 1.5987 | 0.03254
2.9493e-06 | 1.5989 | 0.0326
2.951e-06 | 1.5991 | 0.03266
2.9527e-06 | 1.5993 | 0.032721
2.9544e-06 | 1.5995 | 0.032782
2.956e-06 | 1.5997 | 0.032843
2.9577e-06 | 1.5999 | 0.032905
2.9594e-06 | 1.6001 | 0.032966
2.9611e-06 | 1.6003 | 0.033027
2.9628e-06 | 1.6005 | 0.033087
2.9645e-06 | 1.6007 | 0.033147
2.9662e-06 | 1.6009 | 0.033206
2.9679e-06 | 1.6011 | 0.033264
2.9696e-06 | 1.6013 | 0.033321
2.9713e-06 | 1.6015 | 0.033377
2.973e-06 | 1.6018 | 0.033431
2.9747e-06 | 1.602 | 0.033484
2.9764e-06 | 1.6022 | 0.033535
2.9781e-06 | 1.6024 | 0.033584
2.9798e-06 | 1.6027 | 0.033631
2.9815e-06 | 1.6029 | 0.033676
2.9833e-06 | 1.6031 | 0.033718
2.985e-06 | 1.6034 | 0.033758
2.9867e-06 | 1.6036 | 0.033795
2.9884e-06 | 1.6038 | 0.033829
2.9901e-06 | 1.6041 | 0.03386
2.9919e-06 | 1.6043 | 0.033888
2.9936e-06 | 1.6046 | 0.033912
2.9953e-06 | 1.6048 | 0.033934
2.9971e-06 | 1.6051 | 0.033951
2.9988e-06 | 1.6053 | 0.033966
3.0005e-06 | 1.6056 | 0.033976
3.0023e-06 | 1.6058 | 0.033983
3.004e-06 | 1.6061 | 0.033985
3.0057e-06 | 1.6063 | 0.033984
3.0075e-06 | 1.6066 | 0.033979
3.0092e-06 | 1.6068 | 0.033969
3.011e-06 | 1.6071 | 0.033955
3.0127e-06 | 1.6074 | 0.033937
3.0145e-06 | 1.6076 | 0.033915
3.0162e-06 | 1.6079 | 0.033889
3.018e-06 | 1.6081 | 0.033857
3.0197e-06 | 1.6084 | 0.033822
3.0215e-06 | 1.6087 | 0.033782
3.0233e-06 | 1.6089 | 0.033738
3.025e-06 | 1.6092 | 0.033689
3.0268e-06 | 1.6094 | 0.033635
3.0286e-06 | 1.6097 | 0.033577
3.0303e-06 | 1.61 | 0.033515
3.0321e-06 | 1.6102 | 0.033448
3.0339e-06 | 1.6105 | 0.033376
3.0357e-06 | 1.6107 | 0.0333
3.0374e-06 | 1.611 | 0.03322
3.0392e-06 | 1.6112 | 0.033135
3.041e-06 | 1.6115 | 0.033046
3.0428e-06 | 1.6117 | 0.032952
3.0446e-06 | 1.612 | 0.032854
3.0464e-06 | 1.6122 | 0.032752
3.0482e-06 | 1.6125 | 0.032645
3.0499e-06 | 1.6127 | 0.032535
3.0517e-06 | 1.6129 | 0.03242
3.0535e-06 | 1.6132 | 0.032301
3.0553e-06 | 1.6134 | 0.032178
3.0571e-06 | 1.6136 | 0.032051
3.0589e-06 | 1.6139 | 0.03192
3.0607e-06 | 1.6141 | 0.031785
3.0626e-06 | 1.6143 | 0.031647
3.0644e-06 | 1.6145 | 0.031505
3.0662e-06 | 1.6148 | 0.031359
3.068e-06 | 1.615 | 0.03121
3.0698e-06 | 1.6152 | 0.031057
3.0716e-06 | 1.6154 | 0.030901
3.0734e-06 | 1.6156 | 0.030742
3.0753e-06 | 1.6158 | 0.030579
3.0771e-06 | 1.616 | 0.030413
3.0789e-06 | 1.6162 | 0.030245
3.0808e-06 | 1.6164 | 0.030074
3.0826e-06 | 1.6166 | 0.029899
3.0844e-06 | 1.6167 | 0.029722
3.0863e-06 | 1.6169 | 0.029543
3.0881e-06 | 1.6171 | 0.029361
3.0899e-06 | 1.6173 | 0.029176
3.0918e-06 | 1.6174 | 0.02899
3.0936e-06 | 1.6176 | 0.028801
3.0955e-06 | 1.6177 | 0.02861
3.0973e-06 | 1.6179 | 0.028417
3.0992e-06 | 1.618 | 0.028223
3.101e-06 | 1.6182 | 0.028026
3.1029e-06 | 1.6183 | 0.027828
3.1047e-06 | 1.6184 | 0.027629
3.1066e-06 | 1.6186 | 0.027428
3.1085e-06 | 1.6187 | 0.027226
3.1103e-06 | 1.6188 | 0.027023
3.1122e-06 | 1.6189 | 0.026819
3.1141e-06 | 1.6191 | 0.026614
3.1159e-06 | 1.6192 | 0.026408
3.1178e-06 | 1.6193 | 0.026201
3.1197e-06 | 1.6194 | 0.025994
3.1216e-06 | 1.6195 | 0.025786
3.1234e-06 | 1.6195 | 0.025579
3.1253e-06 | 1.6196 | 0.025371
3.1272e-06 | 1.6197 | 0.025163
3.1291e-06 | 1.6198 | 0.024955
3.131e-06 | 1.6199 | 0.024747
3.1329e-06 | 1.6199 | 0.024539
3.1348e-06 | 1.62 | 0.024332
3.1367e-06 | 1.62 | 0.024126
3.1386e-06 | 1.6201 | 0.02392
3.1405e-06 | 1.6201 | 0.023715
3.1424e-06 | 1.6202 | 0.02351
3.1443e-06 | 1.6202 | 0.023307
3.1462e-06 | 1.6203 | 0.023105
3.1481e-06 | 1.6203 | 0.022904
3.15e-06 | 1.6203 | 0.022705
3.1519e-06 | 1.6203 | 0.022506
3.1538e-06 | 1.6203 | 0.02231
3.1558e-06 | 1.6204 | 0.022115
3.1577e-06 | 1.6204 | 0.021922
3.1596e-06 | 1.6204 | 0.021731
3.1615e-06 | 1.6204 | 0.021542
3.1635e-06 | 1.6204 | 0.021354
3.1654e-06 | 1.6204 | 0.021169
3.1673e-06 | 1.6204 | 0.020987
3.1693e-06 | 1.6203 | 0.020806
3.1712e-06 | 1.6203 | 0.020629
3.1731e-06 | 1.6203 | 0.020453
3.1751e-06 | 1.6203 | 0.020281
3.177e-06 | 1.6203 | 0.020111
3.179e-06 | 1.6202 | 0.019944
3.1809e-06 | 1.6202 | 0.019779
3.1829e-06 | 1.6202 | 0.019618
3.1848e-06 | 1.6201 | 0.01946
3.1868e-06 | 1.6201 | 0.019305
3.1888e-06 | 1.62 | 0.019153
3.1907e-06 | 1.62 | 0.019004
3.1927e-06 | 1.6199 | 0.018858
3.1946e-06 | 1.6199 | 0.018716
3.1966e-06 | 1.6198 | 0.018578
3.1986e-06 | 1.6198 | 0.018442
3.2006e-06 | 1.6197 | 0.018311
3.2025e-06 | 1.6196 | 0.018183
3.2045e-06 | 1.6196 | 0.018058
3.2065e-06 | 1.6195 | 0.017937
3.2085e-06 | 1.6195 | 0.017819
3.2105e-06 | 1.6194 | 0.017706
3.2125e-06 | 1.6193 | 0.017596
3.2145e-06 | 1.6192 | 0.017489
3.2164e-06 | 1.6192 | 0.017387
3.2184e-06 | 1.6191 | 0.017288
3.2204e-06 | 1.619 | 0.017193
3.2224e-06 | 1.619 | 0.017101
3.2244e-06 | 1.6189 | 0.017014
3.2265e-06 | 1.6188 | 0.01693
3.2285e-06 | 1.6187 | 0.016849
3.2305e-06 | 1.6187 | 0.016773
3.2325e-06 | 1.6186 | 0.0167
3.2345e-06 | 1.6185 | 0.016631
3.2365e-06 | 1.6184 | 0.016565
3.2385e-06 | 1.6184 | 0.016503
3.2406e-06 | 1.6183 | 0.016445
3.2426e-06 | 1.6182 | 0.016389
3.2446e-06 | 1.6181 | 0.016338
3.2467e-06 | 1.6181 | 0.01629
3.2487e-06 | 1.618 | 0.016245
3.2507e-06 | 1.6179 | 0.016203
3.2528e-06 | 1.6179 | 0.016165
3.2548e-06 | 1.6178 | 0.01613
3.2569e-06 | 1.6177 | 0.016098
3.2589e-06 | 1.6176 | 0.016069
3.2609e-06 | 1.6176 | 0.016042
3.263e-06 | 1.6175 | 0.016019
3.2651e-06 | 1.6175 | 0.015998
3.2671e-06 | 1.6174 | 0.01598
3.2692e-06 | 1.6173 | 0.015965
3.2712e-06 | 1.6173 | 0.015952
3.2733e-06 | 1.6172 | 0.015942
3.2754e-06 | 1.6172 | 0.015933
3.2774e-06 | 1.6171 | 0.015927
3.2795e-06 | 1.6171 | 0.015923
3.2816e-06 | 1.617 | 0.015921
3.2837e-06 | 1.617 | 0.01592
3.2857e-06 | 1.6169 | 0.015922
3.2878e-06 | 1.6169 | 0.015925
3.2899e-06 | 1.6169 | 0.015929
3.292e-06 | 1.6168 | 0.015935
3.2941e-06 | 1.6168 | 0.015942
3.2962e-06 | 1.6167 | 0.01595
3.2983e-06 | 1.6167 | 0.015959
3.3004e-06 | 1.6167 | 0.015969
3.3025e-06 | 1.6167 | 0.015979
3.3046e-06 | 1.6166 | 0.01599
3.3067e-06 | 1.6166 | 0.016002
3.3088e-06 | 1.6166 | 0.016014
3.3109e-06 | 1.6166 | 0.016026
3.313e-06 | 1.6165 | 0.016038
3.3152e-06 | 1.6165 | 0.016051
3.3173e-06 | 1.6165 | 0.016063
3.3194e-06 | 1.6165 | 0.016075
3.3215e-06 | 1.6165 | 0.016086
3.3237e-06 | 1.6165 | 0.016098
3.3258e-06 | 1.6164 | 0.016109
3.3279e-06 | 1.6164 | 0.01612
3.3301e-06 | 1.6164 | 0.01613
3.3322e-06 | 1.6164 | 0.01614
3.3343e-06 | 1.6164 | 0.01615
3.3365e-06 | 1.6164 | 0.01616
3.3386e-06 | 1.6163 | 0.016171
3.3408e-06 | 1.6163 | 0.016182
3.3429e-06 | 1.6163 | 0.016195
3.3451e-06 | 1.6163 | 0.01621
3.3473e-06 | 1.6162 | 0.016227
3.3494e-06 | 1.6162 | 0.016248
3.3516e-06 | 1.6161 | 0.016274
3.3538e-06 | 1.6161 | 0.016305
3.3559e-06 | 1.616 | 0.016344
3.3581e-06 | 1.616 | 0.016391
3.3603e-06 | 1.6159 | 0.016449
3.3625e-06 | 1.6158 | 0.016519
3.3646e-06 | 1.6158 | 0.016604
3.3668e-06 | 1.6157 | 0.016704
3.369e-06 | 1.6156 | 0.016821
3.3712e-06 | 1.6155 | 0.016958
3.3734e-06 | 1.6155 | 0.017116
3.3756e-06 | 1.6154 | 0.017295
3.3778e-06 | 1.6154 | 0.017497
3.38e-06 | 1.6153 | 0.017722
3.3822e-06 | 1.6153 | 0.017968
3.3844e-06 | 1.6153 | 0.018235
3.3866e-06 | 1.6154 | 0.018521
3.3888e-06 | 1.6155 | 0.018824
3.391e-06 | 1.6156 | 0.019138
3.3933e-06 | 1.6157 | 0.019461
3.3955e-06 | 1.6159 | 0.019787
3.3977e-06 | 1.6162 | 0.020109
3.3999e-06 | 1.6164 | 0.020422
3.4022e-06 | 1.6168 | 0.020718
3.4044e-06 | 1.6172 | 0.020991
3.4066e-06 | 1.6176 | 0.021234
3.4089e-06 | 1.618 | 0.02144
3.4111e-06 | 1.6185 | 0.021602
3.4134e-06 | 1.619 | 0.021716
3.4156e-06 | 1.6196 | 0.021777
3.4179e-06 | 1.6202 | 0.021781
3.4201e-06 | 1.6207 | 0.021726
3.4224e-06 | 1.6213 | 0.021611
3.4246e-06 | 1.6218 | 0.021437
3.4269e-06 | 1.6224 | 0.021205
3.4292e-06 | 1.6229 | 0.02092
3.4314e-06 | 1.6234 | 0.020584
3.4337e-06 | 1.6238 | 0.020203
3.436e-06 | 1.6242 | 0.019783
3.4383e-06 | 1.6246 | 0.019331
3.4406e-06 | 1.6249 | 0.018854
3.4428e-06 | 1.6251 | 0.01836
3.4451e-06 | 1.6253 | 0.017855
3.4474e-06 | 1.6254 | 0.017347
3.4497e-06 | 1.6255 | 0.016843
3.452e-06 | 1.6255 | 0.016351
3.4543e-06 | 1.6255 | 0.015877
3.4566e-06 | 1.6254 | 0.015429
3.4589e-06 | 1.6253 | 0.015015
3.4612e-06 | 1.6251 | 0.014643
3.4635e-06 | 1.6249 | 0.014321
3.4658e-06 | 1.6246 | 0.014058
3.4682e-06 | 1.6244 | 0.013862
3.4705e-06 | 1.6241 | 0.013738
3.4728e-06 | 1.6239 | 0.01369
3.4751e-06 | 1.6237 | 0.013717
3.4775e-06 | 1.6235 | 0.013812
3.4798e-06 | 1.6234 | 0.013963
3.4821e-06 | 1.6234 | 0.01415
3.4845e-06 | 1.6235 | 0.014347
3.4868e-06 | 1.6237 | 0.014526
3.4892e-06 | 1.624 | 0.014656
3.4915e-06 | 1.6243 | 0.014712
3.4939e-06 | 1.6247 | 0.01467
3.4962e-06 | 1.6252 | 0.014518
3.4986e-06 | 1.6256 | 0.014254
3.501e-06 | 1.626 | 0.013886
3.5033e-06 | 1.6264 | 0.013431
3.5057e-06 | 1.6266 | 0.012912
3.5081e-06 | 1.6268 | 0.012357
3.5104e-06 | 1.6268 | 0.011792
3.5128e-06 | 1.6268 | 0.011243
3.5152e-06 | 1.6267 | 0.010729
3.5176e-06 | 1.6265 | 0.010261
3.52e-06 | 1.6263 | 0.0098474
3.5224e-06 | 1.6261 | 0.0094891
3.5248e-06 | 1.6259 | 0.0091825
3.5271e-06 | 1.6256 | 0.0089219
3.5295e-06 | 1.6254 | 0.0087
3.532e-06 | 1.6252 | 0.0085089
3.5344e-06 | 1.6249 | 0.0083416
3.5368e-06 | 1.6248 | 0.0081923
3.5392e-06 | 1.6246 | 0.0080558
3.5416e-06 | 1.6244 | 0.0079286
3.544e-06 | 1.6243 | 0.0078082
3.5464e-06 | 1.6241 | 0.0076925
3.5489e-06 | 1.624 | 0.0075807
3.5513e-06 | 1.6238 | 0.0074719
3.5537e-06 | 1.6237 | 0.0073656
3.5562e-06 | 1.6236 | 0.0072617
3.5586e-06 | 1.6235 | 0.00716
3.5611e-06 | 1.6233 | 0.0070605
3.5635e-06 | 1.6232 | 0.0069632
3.566e-06 | 1.6231 | 0.006868
3.5684e-06 | 1.623 | 0.0067751
3.5709e-06 | 1.6229 | 0.0066843
3.5733e-06 | 1.6228 | 0.0065957
3.5758e-06 | 1.6226 | 0.0065093
3.5783e-06 | 1.6225 | 0.0064251
3.5807e-06 | 1.6224 | 0.0063431
3.5832e-06 | 1.6223 | 0.0062634
3.5857e-06 | 1.6222 | 0.0061858
3.5882e-06 | 1.6221 | 0.0061104
3.5907e-06 | 1.622 | 0.0060372
3.5931e-06 | 1.6219 | 0.0059662
3.5956e-06 | 1.6218 | 0.0058973
3.5981e-06 | 1.6217 | 0.0058306
3.6006e-06 | 1.6216 | 0.005766
3.6031e-06 | 1.6215 | 0.0057034
3.6056e-06 | 1.6214 | 0.005643
3.6081e-06 | 1.6213 | 0.0055845
3.6107e-06 | 1.6212 | 0.005528
3.6132e-06 | 1.6211 | 0.0054736
3.6157e-06 | 1.621 | 0.005421
3.6182e-06 | 1.6209 | 0.0053703
3.6207e-06 | 1.6208 | 0.0053215
3.6233e-06 | 1.6207 | 0.0052745
3.6258e-06 | 1.6206 | 0.0052293
3.6283e-06 | 1.6206 | 0.0051857
3.6309e-06 | 1.6205 | 0.0051439
3.6334e-06 | 1.6204 | 0.0051036
3.636e-06 | 1.6203 | 0.0050649
3.6385e-06 | 1.6202 | 0.0050278
3.6411e-06 | 1.6201 | 0.0049921
3.6436e-06 | 1.62 | 0.0049578
3.6462e-06 | 1.62 | 0.0049249
3.6488e-06 | 1.6199 | 0.0048932
3.6513e-06 | 1.6198 | 0.0048629
3.6539e-06 | 1.6197 | 0.0048337
3.6565e-06 | 1.6196 | 0.0048056
3.6591e-06 | 1.6196 | 0.0047787
3.6617e-06 | 1.6195 | 0.0047527
3.6642e-06 | 1.6194 | 0.0047278
3.6668e-06 | 1.6194 | 0.0047037
3.6694e-06 | 1.6193 | 0.0046805
3.672e-06 | 1.6192 | 0.004658
3.6746e-06 | 1.6192 | 0.0046364
3.6772e-06 | 1.6191 | 0.0046154
3.6799e-06 | 1.619 | 0.004595
3.6825e-06 | 1.619 | 0.0045752
3.6851e-06 | 1.6189 | 0.0045559
3.6877e-06 | 1.6188 | 0.004537
3.6903e-06 | 1.6188 | 0.0045186
3.693e-06 | 1.6187 | 0.0045005
3.6956e-06 | 1.6187 | 0.0044828
3.6982e-06 | 1.6186 | 0.0044653
3.7009e-06 | 1.6186 | 0.004448
3.7035e-06 | 1.6185 | 0.0044308
3.7062e-06 | 1.6185 | 0.0044138
3.7088e-06 | 1.6184 | 0.0043968
3.7115e-06 | 1.6184 | 0.0043798
3.7141e-06 | 1.6183 | 0.0043628
3.7168e-06 | 1.6183 | 0.0043458
3.7194e-06 | 1.6182 | 0.0043286
3.7221e-06 | 1.6182 | 0.0043113
3.7248e-06 | 1.6181 | 0.0042938
3.7275e-06 | 1.6181 | 0.0042761
3.7302e-06 | 1.6181 | 0.0042581
3.7328e-06 | 1.618 | 0.0042399
3.7355e-06 | 1.618 | 0.0042213
3.7382e-06 | 1.6179 | 0.0042024
3.7409e-06 | 1.6179 | 0.0041831
3.7436e-06 | 1.6179 | 0.0041634
3.7463e-06 | 1.6178 | 0.0041433
3.749e-06 | 1.6178 | 0.0041227
3.7517e-06 | 1.6178 | 0.0041016
3.7545e-06 | 1.6177 | 0.0040801
3.7572e-06 | 1.6177 | 0.004058
3.7599e-06 | 1.6177 | 0.0040354
3.7626e-06 | 1.6176 | 0.0040123
3.7654e-06 | 1.6176 | 0.0039886
3.7681e-06 | 1.6176 | 0.0039644
3.7708e-06 | 1.6175 | 0.0039395
3.7736e-06 | 1.6175 | 0.0039141
3.7763e-06 | 1.6175 | 0.0038881
3.7791e-06 | 1.6174 | 0.0038615
3.7818e-06 | 1.6174 | 0.0038343
3.7846e-06 | 1.6174 | 0.0038065
3.7874e-06 | 1.6174 | 0.0037781
3.7901e-06 | 1.6173 | 0.0037491
3.7929e-06 | 1.6173 | 0.0037195
3.7957e-06 | 1.6173 | 0.0036893
3.7985e-06 | 1.6172 | 0.0036584
3.8013e-06 | 1.6172 | 0.0036271
3.804e-06 | 1.6172 | 0.0035951
3.8068e-06 | 1.6172 | 0.0035625
3.8096e-06 | 1.6171 | 0.0035294
3.8124e-06 | 1.6171 | 0.0034957
3.8152e-06 | 1.6171 | 0.0034615
3.818e-06 | 1.617 | 0.0034268
3.8209e-06 | 1.617 | 0.0033915
3.8237e-06 | 1.617 | 0.0033558
3.8265e-06 | 1.617 | 0.0033196
3.8293e-06 | 1.6169 | 0.0032828
3.8322e-06 | 1.6169 | 0.0032457
3.835e-06 | 1.6169 | 0.0032081
3.8378e-06 | 1.6168 | 0.0031701
3.8407e-06 | 1.6168 | 0.0031317
3.8435e-06 | 1.6168 | 0.0030929
3.8464e-06 | 1.6167 | 0.0030537
3.8492e-06 | 1.6167 | 0.0030143
3.8521e-06 | 1.6167 | 0.0029745
3.855e-06 | 1.6166 | 0.0029344
3.8578e-06 | 1.6166 | 0.002894
3.8607e-06 | 1.6166 | 0.0028534
3.8636e-06 | 1.6165 | 0.0028126
3.8664e-06 | 1.6165 | 0.0027716
3.8693e-06 | 1.6165 | 0.0027304
3.8722e-06 | 1.6164 | 0.002689
3.8751e-06 | 1.6164 | 0.0026474
3.878e-06 | 1.6164 | 0.0026058
3.8809e-06 | 1.6163 | 0.0025641
3.8838e-06 | 1.6163 | 0.0025223
3.8867e-06 | 1.6162 | 0.0024805
3.8897e-06 | 1.6162 | 0.0024387
3.8926e-06 | 1.6162 | 0.0023968
3.8955e-06 | 1.6161 | 0.002355
3.8984e-06 | 1.6161 | 0.0023132
3.9014e-06 | 1.616 | 0.0022715
3.9043e-06 | 1.616 | 0.0022299
3.9072e-06 | 1.6159 | 0.0021884
3.9102e-06 | 1.6159 | 0.002147
3.9131e-06 | 1.6159 | 0.0021058
3.9161e-06 | 1.6158 | 0.0020647
3.9191e-06 | 1.6158 | 0.0020239
3.922e-06 | 1.6157 | 0.0019832
3.925e-06 | 1.6157 | 0.0019428
3.928e-06 | 1.6156 | 0.0019026
3.9309e-06 | 1.6156 | 0.0018627
3.9339e-06 | 1.6155 | 0.0018232
3.9369e-06 | 1.6155 | 0.0017838
3.9399e-06 | 1.6154 | 0.0017448
3.9429e-06 | 1.6154 | 0.0017062
3.9459e-06 | 1.6153 | 0.0016679
3.9489e-06 | 1.6153 | 0.00163
3.9519e-06 | 1.6152 | 0.0015924
3.9549e-06 | 1.6152 | 0.0015552
3.9579e-06 | 1.6151 | 0.0015185
3.961e-06 | 1.6151 | 0.0014821
3.964e-06 | 1.615 | 0.0014462
3.967e-06 | 1.615 | 0.0014107
3.9701e-06 | 1.6149 | 0.0013757
3.9731e-06 | 1.6149 | 0.0013411
3.9762e-06 | 1.6148 | 0.001307
3.9792e-06 | 1.6147 | 0.0012734
3.9823e-06 | 1.6147 | 0.0012402
3.9853e-06 | 1.6146 | 0.0012076
3.9884e-06 | 1.6146 | 0.0011754
3.9915e-06 | 1.6145 | 0.0011438
3.9945e-06 | 1.6145 | 0.0011126
3.9976e-06 | 1.6144 | 0.001082
4.0007e-06 | 1.6143 | 0.0010519
4.0038e-06 | 1.6143 | 0.0010223
4.0069e-06 | 1.6142 | 0.00099325
4.01e-06 | 1.6142 | 0.00096472
4.0131e-06 | 1.6141 | 0.00093671
4.0162e-06 | 1.6141 | 0.00090924
4.0193e-06 | 1.614 | 0.00088232
4.0224e-06 | 1.6139 | 0.00085591
4.0255e-06 | 1.6139 | 0.00083006
4.0287e-06 | 1.6138 | 0.00080472
4.0318e-06 | 1.6138 | 0.00077991
4.0349e-06 | 1.6137 | 0.00075564
4.0381e-06 | 1.6136 | 0.0007319
4.0412e-06 | 1.6136 | 0.00070868
4.0444e-06 | 1.6135 | 0.000686
4.0475e-06 | 1.6135 | 0.00066383
4.0507e-06 | 1.6134 | 0.00064217
4.0539e-06 | 1.6133 | 0.00062103
4.057e-06 | 1.6133 | 0.00060041
4.0602e-06 | 1.6132 | 0.00058028
4.0634e-06 | 1.6132 | 0.00056067
4.0666e-06 | 1.6131 | 0.00054154
4.0698e-06 | 1.613 | 0.0005229
4.073e-06 | 1.613 | 0.00050475
4.0762e-06 | 1.6129 | 0.00048708
4.0794e-06 | 1.6129 | 0.00046988
4.0826e-06 | 1.6128 | 0.00045315
4.0858e-06 | 1.6127 | 0.00043688
4.089e-06 | 1.6127 | 0.00042106
4.0923e-06 | 1.6126 | 0.00040569
4.0955e-06 | 1.6126 | 0.00039076
4.0987e-06 | 1.6125 | 0.00037626
4.102e-06 | 1.6124 | 0.00036219
4.1052e-06 | 1.6124 | 0.00034854
4.1085e-06 | 1.6123 | 0.00033529
4.1117e-06 | 1.6123 | 0.00032245
4.115e-06 | 1.6122 | 0.00031001
4.1183e-06 | 1.6121 | 0.00029796
4.1215e-06 | 1.6121 | 0.00028628
4.1248e-06 | 1.612 | 0.00027498
4.1281e-06 | 1.612 | 0.00026404
4.1314e-06 | 1.6119 | 0.00025346
4.1347e-06 | 1.6119 | 0.00024323
4.138e-06 | 1.6118 | 0.00023333
4.1413e-06 | 1.6117 | 0.00022377
4.1446e-06 | 1.6117 | 0.00021454
4.1479e-06 | 1.6116 | 0.00020562
4.1512e-06 | 1.6116 | 0.00019702
4.1546e-06 | 1.6115 | 0.00018871
4.1579e-06 | 1.6115 | 0.0001807
4.1612e-06 | 1.6114 | 0.00017298
4.1646e-06 | 1.6113 | 0.00016553
4.1679e-06 | 1.6113 | 0.00015836
4.1713e-06 | 1.6112 | 0.00015145
4.1746e-06 | 1.6112 | 0.0001448
4.178e-06 | 1.6111 | 0.0001384
4.1814e-06 | 1.6111 | 0.00013223
4.1848e-06 | 1.611 | 0.00012631
4.1881e-06 | 1.611 | 0.00012061
4.1915e-06 | 1.6109 | 0.00011514
4.1949e-06 | 1.6108 | 0.00010988
4.1983e-06 | 1.6108 | 0.00010483
4.2017e-06 | 1.6107 | 0.0001
4.2051e-06 | 1.6107 | 9.53e-05
4.2085e-06 | 1.6106 | 9.09e-05
4.2119e-06 | 1.6106 | 8.66e-05
4.2154e-06 | 1.6105 | 8.25e-05
4.2188e-06 | 1.6105 | 7.85e-05
4.2222e-06 | 1.6104 | 7.48e-05
4.2257e-06 | 1.6104 | 7.11e-05
4.2291e-06 | 1.6103 | 6.77e-05
4.2326e-06 | 1.6102 | 6.44e-05
4.236e-06 | 1.6102 | 6.12e-05
4.2395e-06 | 1.6101 | 5.82e-05
4.243e-06 | 1.6101 | 5.53e-05
4.2464e-06 | 1.61 | 5.25e-05
4.2499e-06 | 1.61 | 4.99e-05
4.2534e-06 | 1.6099 | 4.74e-05
4.2569e-06 | 1.6099 | 4.49e-05
4.2604e-06 | 1.6098 | 4.26e-05
4.2639e-06 | 1.6098 | 4.04e-05
4.2674e-06 | 1.6097 | 3.84e-05
4.2709e-06 | 1.6097 | 3.64e-05
4.2745e-06 | 1.6096 | 3.45e-05
4.278e-06 | 1.6096 | 3.26e-05
4.2815e-06 | 1.6095 | 3.09e-05
4.285e-06 | 1.6095 | 2.93e-05
4.2886e-06 | 1.6094 | 2.77e-05
4.2921e-06 | 1.6094 | 2.62e-05
4.2957e-06 | 1.6093 | 2.48e-05
4.2993e-06 | 1.6093 | 2.35e-05
4.3028e-06 | 1.6092 | 2.22e-05
4.3064e-06 | 1.6092 | 2.1e-05
4.31e-06 | 1.6091 | 1.98e-05
4.3136e-06 | 1.6091 | 1.87e-05
4.3172e-06 | 1.609 | 1.77e-05
4.3208e-06 | 1.609 | 1.67e-05
4.3244e-06 | 1.6089 | 1.58e-05
4.328e-06 | 1.6089 | 1.49e-05
4.3316e-06 | 1.6088 | 1.4e-05
4.3352e-06 | 1.6088 | 1.32e-05
4.3388e-06 | 1.6087 | 1.25e-05
4.3425e-06 | 1.6087 | 1.18e-05
4.3461e-06 | 1.6086 | 1.11e-05
4.3498e-06 | 1.6086 | 1.04e-05
4.3534e-06 | 1.6085 | 9.83e-06
4.3571e-06 | 1.6085 | 9.26e-06
4.3607e-06 | 1.6084 | 8.72e-06
4.3644e-06 | 1.6084 | 8.2e-06
4.3681e-06 | 1.6083 | 7.72e-06
4.3718e-06 | 1.6083 | 7.26e-06
4.3755e-06 | 1.6082 | 6.83e-06
4.3791e-06 | 1.6082 | 6.42e-06
4.3828e-06 | 1.6081 | 6.04e-06
4.3866e-06 | 1.6081 | 5.68e-06
4.3903e-06 | 1.608 | 5.34e-06
4.394e-06 | 1.608 | 5.01e-06
4.3977e-06 | 1.6079 | 4.71e-06
4.4015e-06 | 1.6079 | 4.43e-06
4.4052e-06 | 1.6078 | 4.16e-06
4.4089e-06 | 1.6078 | 3.9e-06
4.4127e-06 | 1.6077 | 3.67e-06
4.4164e-06 | 1.6077 | 3.44e-06
4.4202e-06 | 1.6076 | 3.23e-06
4.424e-06 | 1.6076 | 3.03e-06
4.4278e-06 | 1.6075 | 2.85e-06
4.4315e-06 | 1.6075 | 2.67e-06
4.4353e-06 | 1.6074 | 2.51e-06
4.4391e-06 | 1.6074 | 2.35e-06
4.4429e-06 | 1.6073 | 2.21e-06
4.4467e-06 | 1.6073 | 2.07e-06
4.4506e-06 | 1.6072 | 1.95e-06
4.4544e-06 | 1.6072 | 1.83e-06
4.4582e-06 | 1.6071 | 1.71e-06
4.4621e-06 | 1.6071 | 1.61e-06
4.4659e-06 | 1.607 | 1.51e-06
4.4697e-06 | 1.607 | 1.42e-06
4.4736e-06 | 1.6069 | 1.33e-06
4.4775e-06 | 1.6069 | 1.25e-06
4.4813e-06 | 1.6068 | 1.18e-06
4.4852e-06 | 1.6068 | 1.11e-06
4.4891e-06 | 1.6067 | 1.04e-06
4.493e-06 | 1.6067 | 9.8e-07
4.4969e-06 | 1.6066 | 9.22e-07
4.5008e-06 | 1.6066 | 8.68e-07
4.5047e-06 | 1.6065 | 8.18e-07
4.5086e-06 | 1.6065 | 7.71e-07
4.5125e-06 | 1.6064 | 7.28e-07
4.5165e-06 | 1.6064 | 6.87e-07
4.5204e-06 | 1.6063 | 6.49e-07
4.5244e-06 | 1.6063 | 6.14e-07
4.5283e-06 | 1.6062 | 5.81e-07
4.5323e-06 | 1.6062 | 5.5e-07
4.5362e-06 | 1.6061 | 5.21e-07
4.5402e-06 | 1.6061 | 4.94e-07
4.5442e-06 | 1.606 | 4.7e-07
4.5482e-06 | 1.606 | 4.46e-07
4.5522e-06 | 1.6059 | 4.25e-07
4.5562e-06 | 1.6059 | 4.05e-07
4.5602e-06 | 1.6058 | 3.86e-07
4.5642e-06 | 1.6058 | 3.69e-07
4.5682e-06 | 1.6057 | 3.53e-07
4.5722e-06 | 1.6057 | 3.38e-07
4.5763e-06 | 1.6056 | 3.24e-07
4.5803e-06 | 1.6056 | 3.11e-07
4.5844e-06 | 1.6055 | 2.99e-07
4.5884e-06 | 1.6055 | 2.88e-07
4.5925e-06 | 1.6054 | 2.78e-07
4.5965e-06 | 1.6053 | 2.68e-07
4.6006e-06 | 1.6053 | 2.59e-07
4.6047e-06 | 1.6052 | 2.51e-07
4.6088e-06 | 1.6052 | 2.44e-07
4.6129e-06 | 1.6051 | 2.37e-07
4.617e-06 | 1.6051 | 2.3e-07
4.6211e-06 | 1.605 | 2.24e-07
4.6253e-06 | 1.605 | 2.18e-07
4.6294e-06 | 1.6049 | 2.13e-07
4.6335e-06 | 1.6049 | 2.08e-07
4.6377e-06 | 1.6048 | 2.04e-07
4.6418e-06 | 1.6048 | 1.99e-07
4.646e-06 | 1.6047 | 1.96e-07
4.6501e-06 | 1.6047 | 1.92e-07
4.6543e-06 | 1.6046 | 1.89e-07
4.6585e-06 | 1.6046 | 1.86e-07
4.6627e-06 | 1.6045 | 1.83e-07
4.6669e-06 | 1.6044 | 1.8e-07
4.6711e-06 | 1.6044 | 1.78e-07
4.6753e-06 | 1.6043 | 1.76e-07
4.6795e-06 | 1.6043 | 1.73e-07
4.6837e-06 | 1.6042 | 1.71e-07
4.688e-06 | 1.6042 | 1.7e-07
4.6922e-06 | 1.6041 | 1.68e-07
4.6965e-06 | 1.6041 | 1.66e-07
4.7007e-06 | 1.604 | 1.65e-07
4.705e-06 | 1.6039 | 1.64e-07
4.7093e-06 | 1.6039 | 1.62e-07
4.7136e-06 | 1.6038 | 1.61e-07
4.7178e-06 | 1.6038 | 1.6e-07
4.7221e-06 | 1.6037 | 1.59e-07
4.7264e-06 | 1.6037 | 1.58e-07
4.7308e-06 | 1.6036 | 1.57e-07
4.7351e-06 | 1.6035 | 1.56e-07
4.7394e-06 | 1.6035 | 1.56e-07
4.7437e-06 | 1.6034 | 1.55e-07
4.7481e-06 | 1.6034 | 1.54e-07
4.7524e-06 | 1.6033 | 1.54e-07
4.7568e-06 | 1.6033 | 1.53e-07
4.7612e-06 | 1.6032 | 1.52e-07
4.7655e-06 | 1.6031 | 1.52e-07
4.7699e-06 | 1.6031 | 1.51e-07
4.7743e-06 | 1.603 | 1.51e-07
4.7787e-06 | 1.603 | 1.5e-07
4.7831e-06 | 1.6029 | 1.5e-07
4.7875e-06 | 1.6028 | 1.5e-07
4.792e-06 | 1.6028 | 1.49e-07
4.7964e-06 | 1.6027 | 1.49e-07
4.8008e-06 | 1.6027 | 1.48e-07
4.8053e-06 | 1.6026 | 1.48e-07
4.8097e-06 | 1.6025 | 1.48e-07
4.8142e-06 | 1.6025 | 1.47e-07
4.8187e-06 | 1.6024 | 1.47e-07
4.8232e-06 | 1.6023 | 1.47e-07
4.8277e-06 | 1.6023 | 1.47e-07
4.8322e-06 | 1.6022 | 1.46e-07
4.8367e-06 | 1.6022 | 1.46e-07
4.8412e-06 | 1.6021 | 1.46e-07
4.8457e-06 | 1.602 | 1.45e-07
4.8502e-06 | 1.602 | 1.45e-07
4.8548e-06 | 1.6019 | 1.45e-07
4.8593e-06 | 1.6018 | 1.45e-07
4.8639e-06 | 1.6018 | 1.44e-07
4.8685e-06 | 1.6017 | 1.44e-07
4.873e-06 | 1.6016 | 1.44e-07
4.8776e-06 | 1.6016 | 1.44e-07
4.8822e-06 | 1.6015 | 1.44e-07
4.8868e-06 | 1.6014 | 1.43e-07
4.8914e-06 | 1.6014 | 1.43e-07
4.896e-06 | 1.6013 | 1.43e-07
4.9007e-06 | 1.6012 | 1.43e-07
4.9053e-06 | 1.6012 | 1.43e-07
4.91e-06 | 1.6011 | 1.42e-07
4.9146e-06 | 1.601 | 1.42e-07
4.9193e-06 | 1.601 | 1.42e-07
4.9239e-06 | 1.6009 | 1.42e-07
4.9286e-06 | 1.6008 | 1.41e-07
4.9333e-06 | 1.6008 | 1.41e-07
4.938e-06 | 1.6007 | 1.41e-07
4.9427e-06 | 1.6006 | 1.41e-07
4.9474e-06 | 1.6005 | 1.41e-07
4.9522e-06 | 1.6005 | 1.4e-07
4.9569e-06 | 1.6004 | 1.4e-07
4.9616e-06 | 1.6003 | 1.4e-07
4.9664e-06 | 1.6003 | 1.4e-07
4.9711e-06 | 1.6002 | 1.4e-07
4.9759e-06 | 1.6001 | 1.39e-07
4.9807e-06 | 1.6 | 1.39e-07
4.9855e-06 | 1.6 | 1.39e-07
4.9903e-06 | 1.5999 | 1.39e-07
4.9951e-06 | 1.5998 | 1.39e-07
4.9999e-06 | 1.5997 | 1.39e-07
5.0047e-06 | 1.5997 | 1.38e-07
5.0096e-06 | 1.5996 | 1.38e-07
5.0144e-06 | 1.5995 | 1.38e-07
5.0193e-06 | 1.5994 | 1.38e-07
5.0241e-06 | 1.5993 | 1.38e-07
5.029e-06 | 1.5993 | 1.37e-07
5.0339e-06 | 1.5992 | 1.37e-07
5.0388e-06 | 1.5991 | 1.37e-07
5.0437e-06 | 1.599 | 1.37e-07
5.0486e-06 | 1.5989 | 1.37e-07
5.0535e-06 | 1.5989 | 1.36e-07
5.0584e-06 | 1.5988 | 1.36e-07
5.0634e-06 | 1.5987 | 1.36e-07
5.0683e-06 | 1.5986 | 1.36e-07
5.0733e-06 | 1.5985 | 1.36e-07
5.0783e-06 | 1.5984 | 1.36e-07
5.0832e-06 | 1.5984 | 1.35e-07
5.0882e-06 | 1.5983 | 1.35e-07
5.0932e-06 | 1.5982 | 1.35e-07
5.0982e-06 | 1.5981 | 1.35e-07
5.1033e-06 | 1.598 | 1.35e-07
5.1083e-06 | 1.5979 | 1.34e-07
5.1133e-06 | 1.5978 | 1.34e-07
5.1184e-06 | 1.5977 | 1.34e-07
5.1234e-06 | 1.5977 | 1.34e-07
5.1285e-06 | 1.5976 | 1.34e-07
5.1336e-06 | 1.5975 | 1.34e-07
5.1387e-06 | 1.5974 | 1.33e-07
5.1438e-06 | 1.5973 | 1.33e-07
5.1489e-06 | 1.5972 | 1.33e-07
5.154e-06 | 1.5971 | 1.33e-07
5.1591e-06 | 1.597 | 1.33e-07
5.1643e-06 | 1.5969 | 1.32e-07
5.1694e-06 | 1.5968 | 1.32e-07
5.1746e-06 | 1.5967 | 1.32e-07
5.1797e-06 | 1.5966 | 1.32e-07
5.1849e-06 | 1.5965 | 1.32e-07
5.1901e-06 | 1.5964 | 1.32e-07
5.1953e-06 | 1.5963 | 1.31e-07
5.2005e-06 | 1.5962 | 1.31e-07
5.2057e-06 | 1.5961 | 1.31e-07
5.211e-06 | 1.596 | 1.31e-07
5.2162e-06 | 1.5959 | 1.31e-07
5.2215e-06 | 1.5958 | 1.3e-07
5.2267e-06 | 1.5957 | 1.3e-07
5.232e-06 | 1.5956 | 1.3e-07
5.2373e-06 | 1.5955 | 1.3e-07
5.2426e-06 | 1.5953 | 1.3e-07
5.2479e-06 | 1.5952 | 1.3e-07
5.2532e-06 | 1.5951 | 1.29e-07
5.2585e-06 | 1.595 | 1.29e-07
5.2639e-06 | 1.5949 | 1.29e-07
5.2692e-06 | 1.5948 | 1.29e-07
5.2746e-06 | 1.5947 | 1.29e-07
5.2799e-06 | 1.5945 | 1.28e-07
5.2853e-06 | 1.5944 | 1.28e-07
5.2907e-06 | 1.5943 | 1.28e-07
5.2961e-06 | 1.5942 | 1.28e-07
5.3015e-06 | 1.594 | 1.28e-07
5.307e-06 | 1.5939 | 1.28e-07
5.3124e-06 | 1.5938 | 1.27e-07
5.3179e-06 | 1.5937 | 1.27e-07
5.3233e-06 | 1.5935 | 1.27e-07
5.3288e-06 | 1.5934 | 1.27e-07
5.3343e-06 | 1.5933 | 1.27e-07
5.3398e-06 | 1.5931 | 1.27e-07
5.3453e-06 | 1.593 | 1.26e-07
5.3508e-06 | 1.5929 | 1.26e-07
5.3563e-06 | 1.5927 | 1.26e-07
5.3618e-06 | 1.5926 | 1.26e-07
5.3674e-06 | 1.5924 | 1.26e-07
5.373e-06 | 1.5923 | 1.26e-07
5.3785e-06 | 1.5921 | 1.25e-07
5.3841e-06 | 1.592 | 1.25e-07
5.3897e-06 | 1.5918 | 1.25e-07
5.3953e-06 | 1.5917 | 1.25e-07
5.4009e-06 | 1.5915 | 1.25e-07
5.4066e-06 | 1.5914 | 1.25e-07
5.4122e-06 | 1.5912 | 1.25e-07
5.4179e-06 | 1.591 | 1.25e-07
5.4235e-06 | 1.5909 | 1.25e-07
5.4292e-06 | 1.5907 | 1.25e-07
5.4349e-06 | 1.5905 | 1.26e-07
5.4406e-06 | 1.5903 | 1.27e-07
5.4463e-06 | 1.5902 | 1.3e-07
5.4521e-06 | 1.59 | 1.33e-07
5.4578e-06 | 1.5898 | 1.39e-07
5.4635e-06 | 1.5896 | 1.48e-07
5.4693e-06 | 1.5894 | 1.61e-07
5.4751e-06 | 1.5892 | 1.83e-07
5.4809e-06 | 1.589 | 2.15e-07
5.4867e-06 | 1.5888 | 2.64e-07
5.4925e-06 | 1.5886 | 3.37e-07
5.4983e-06 | 1.5884 | 4.46e-07
5.5041e-06 | 1.5881 | 6.07e-07
5.51e-06 | 1.5879 | 8.42e-07
5.5159e-06 | 1.5877 | 1.18e-06
5.5217e-06 | 1.5874 | 1.68e-06
5.5276e-06 | 1.5872 | 2.38e-06
5.5335e-06 | 1.5869 | 3.38e-06
5.5394e-06 | 1.5867 | 4.78e-06
5.5454e-06 | 1.5864 | 6.75e-06
5.5513e-06 | 1.5861 | 9.47e-06
5.5572e-06 | 1.5858 | 1.32e-05
5.5632e-06 | 1.5855 | 1.83e-05
5.5692e-06 | 1.5852 | 2.52e-05
5.5752e-06 | 1.5849 | 3.45e-05
5.5812e-06 | 1.5845 | 4.69e-05
5.5872e-06 | 1.5842 | 6.32e-05
5.5932e-06 | 1.5838 | 8.46e-05
5.5993e-06 | 1.5834 | 0.00011252
5.6053e-06 | 1.583 | 0.0001485
5.6114e-06 | 1.5826 | 0.00019459
5.6175e-06 | 1.5821 | 0.00025312
5.6235e-06 | 1.5816 | 0.00032682
5.6297e-06 | 1.5811 | 0.00041895
5.6358e-06 | 1.5806 | 0.00053313
5.6419e-06 | 1.5801 | 0.00067338
5.648e-06 | 1.5795 | 0.00084441
5.6542e-06 | 1.5789 | 0.0010511
5.6604e-06 | 1.5783 | 0.0012988
5.6666e-06 | 1.5776 | 0.0015931
5.6728e-06 | 1.577 | 0.0019399
5.679e-06 | 1.5763 | 0.0023446
5.6852e-06 | 1.5756 | 0.0028133
5.6914e-06 | 1.575 | 0.0033508
5.6977e-06 | 1.5743 | 0.0039614
5.704e-06 | 1.5736 | 0.0046493
5.7103e-06 | 1.573 | 0.0054165
5.7165e-06 | 1.5725 | 0.0062632
5.7229e-06 | 1.5719 | 0.0071895
5.7292e-06 | 1.5715 | 0.0081919
5.7355e-06 | 1.5711 | 0.0092644
5.7419e-06 | 1.5708 | 0.010401
5.7482e-06 | 1.5707 | 0.011589
5.7546e-06 | 1.5706 | 0.012818
5.761e-06 | 1.5707 | 0.014072
5.7674e-06 | 1.5709 | 0.015334
5.7738e-06 | 1.5712 | 0.016585
5.7803e-06 | 1.5717 | 0.017805
5.7867e-06 | 1.5723 | 0.018973
5.7932e-06 | 1.5731 | 0.020067
5.7997e-06 | 1.574 | 0.021067
5.8062e-06 | 1.575 | 0.021953
5.8127e-06 | 1.5761 | 0.022706
5.8192e-06 | 1.5773 | 0.023312
5.8257e-06 | 1.5785 | 0.023758
5.8323e-06 | 1.5798 | 0.024034
5.8389e-06 | 1.5811 | 0.024135
5.8454e-06 | 1.5824 | 0.024058
5.852e-06 | 1.5836 | 0.023807
5.8587e-06 | 1.5848 | 0.023387
5.8653e-06 | 1.5859 | 0.022807
5.8719e-06 | 1.5869 | 0.022081
5.8786e-06 | 1.5878 | 0.021225
5.8853e-06 | 1.5885 | 0.020256
5.8919e-06 | 1.5891 | 0.019196
5.8986e-06 | 1.5894 | 0.018068
5.9054e-06 | 1.5897 | 0.016896
5.9121e-06 | 1.5897 | 0.015706
5.9188e-06 | 1.5895 | 0.014528
5.9256e-06 | 1.5892 | 0.013389
5.9324e-06 | 1.5886 | 0.012322
5.9392e-06 | 1.5879 | 0.01136
5.946e-06 | 1.5871 | 0.010532
5.9528e-06 | 1.5861 | 0.0098668
5.9597e-06 | 1.585 | 0.0093841
5.9665e-06 | 1.5839 | 0.0090932
5.9734e-06 | 1.5829 | 0.0089897
5.9803e-06 | 1.5819 | 0.0090527
5.9872e-06 | 1.5809 | 0.0092457
5.9941e-06 | 1.5802 | 0.0095199
6.001e-06 | 1.5795 | 0.0098204
6.008e-06 | 1.5789 | 0.010096
6.015e-06 | 1.5784 | 0.010307
6.022e-06 | 1.5779 | 0.010434
6.029e-06 | 1.5774 | 0.010482
6.036e-06 | 1.5767 | 0.010479
6.043e-06 | 1.5759 | 0.010475
6.0501e-06 | 1.575 | 0.010532
6.0571e-06 | 1.5739 | 0.010711
6.0642e-06 | 1.5727 | 0.01107
6.0713e-06 | 1.5715 | 0.01165
6.0784e-06 | 1.5703 | 0.012475
6.0856e-06 | 1.5691 | 0.013545
6.0927e-06 | 1.5681 | 0.014844
6.0999e-06 | 1.5672 | 0.016339
6.1071e-06 | 1.5666 | 0.017985
6.1143e-06 | 1.5662 | 0.019731
6.1215e-06 | 1.5661 | 0.021525
6.1287e-06 | 1.5662 | 0.023314
6.136e-06 | 1.5666 | 0.025048
6.1433e-06 | 1.5672 | 0.026684
6.1505e-06 | 1.568 | 0.028187
6.1578e-06 | 1.569 | 0.029527
6.1652e-06 | 1.5701 | 0.030685
6.1725e-06 | 1.5714 | 0.031649
6.1799e-06 | 1.5727 | 0.032416
6.1872e-06 | 1.574 | 0.032991
6.1946e-06 | 1.5753 | 0.033384
6.202e-06 | 1.5765 | 0.033609
6.2095e-06 | 1.5778 | 0.033686
6.2169e-06 | 1.5789 | 0.033635
6.2244e-06 | 1.58 | 0.033475
6.2319e-06 | 1.581 | 0.033224
6.2394e-06 | 1.582 | 0.032899
6.2469e-06 | 1.5829 | 0.032512
6.2544e-06 | 1.5837 | 0.032072
6.262e-06 | 1.5844 | 0.031584
6.2695e-06 | 1.5851 | 0.031051
6.2771e-06 | 1.5858 | 0.030473
6.2847e-06 | 1.5864 | 0.029847
6.2924e-06 | 1.5869 | 0.02917
6.3e-06 | 1.5874 | 0.028439
6.3077e-06 | 1.5879 | 0.02765
6.3154e-06 | 1.5883 | 0.026803
6.3231e-06 | 1.5886 | 0.025895
6.3308e-06 | 1.5888 | 0.024929
6.3385e-06 | 1.589 | 0.023909
6.3463e-06 | 1.589 | 0.022837
6.3541e-06 | 1.589 | 0.021722
6.3618e-06 | 1.5888 | 0.020572
6.3697e-06 | 1.5885 | 0.019395
6.3775e-06 | 1.5881 | 0.018201
6.3854e-06 | 1.5876 | 0.017001
6.3932e-06 | 1.5869 | 0.015805
6.4011e-06 | 1.5861 | 0.014623
6.409e-06 | 1.5851 | 0.013467
6.417e-06 | 1.584 | 0.012346
6.4249e-06 | 1.5828 | 0.011271
6.4329e-06 | 1.5814 | 0.010255
6.4409e-06 | 1.5798 | 0.0093131
6.4489e-06 | 1.5781 | 0.0084613
6.4569e-06 | 1.5763 | 0.0077211
6.465e-06 | 1.5743 | 0.0071159
6.473e-06 | 1.5721 | 0.0066686
6.4811e-06 | 1.5699 | 0.0063989
6.4892e-06 | 1.5675 | 0.0063161
6.4974e-06 | 1.5651 | 0.0064135
6.5055e-06 | 1.5627 | 0.0066646
6.5137e-06 | 1.5602 | 0.007024
6.5219e-06 | 1.5577 | 0.0074381
6.5301e-06 | 1.555 | 0.0078635
6.5383e-06 | 1.552 | 0.0082987
6.5466e-06 | 1.5486 | 0.0088243
6.5549e-06 | 1.5444 | 0.0096421
6.5632e-06 | 1.5395 | 0.011105
6.5715e-06 | 1.5337 | 0.01372
6.5798e-06 | 1.5274 | 0.018084
6.5882e-06 | 1.5212 | 0.024747
6.5966e-06 | 1.5161 | 0.034015
6.605e-06 | 1.5134 | 0.045682
6.6134e-06 | 1.5142 | 0.058861
6.6219e-06 | 1.5193 | 0.072032
6.6303e-06 | 1.5288 | 0.083295
6.6388e-06 | 1.5415 | 0.090894
6.6473e-06 | 1.5557 | 0.093738
6.6559e-06 | 1.5694 | 0.09167
6.6644e-06 | 1.5807 | 0.08549
6.673e-06 | 1.5883 | 0.076653
6.6816e-06 | 1.5919 | 0.06688
6.6902e-06 | 1.5918 | 0.057752
6.6988e-06 | 1.5889 | 0.050398
6.7075e-06 | 1.5842 | 0.045403
6.7162e-06 | 1.5789 | 0.042832
6.7249e-06 | 1.5738 | 0.042374
6.7336e-06 | 1.5694 | 0.043533
6.7424e-06 | 1.566 | 0.045784
6.7512e-06 | 1.5636 | 0.048671
6.76e-06 | 1.5622 | 0.051847
6.7688e-06 | 1.5616 | 0.055071
6.7777e-06 | 1.5616 | 0.058192
6.7865e-06 | 1.5622 | 0.061113
6.7954e-06 | 1.5633 | 0.063781
6.8043e-06 | 1.5646 | 0.06617
6.8133e-06 | 1.5662 | 0.068277
6.8222e-06 | 1.5679 | 0.070115
6.8312e-06 | 1.5698 | 0.071707
6.8402e-06 | 1.5717 | 0.073092
6.8493e-06 | 1.5736 | 0.074309
6.8583e-06 | 1.5756 | 0.0754
6.8674e-06 | 1.5775 | 0.076403
6.8765e-06 | 1.5795 | 0.077344
6.8857e-06 | 1.5817 | 0.078233
6.8948e-06 | 1.5839 | 0.079063
6.904e-06 | 1.5863 | 0.079803
6.9132e-06 | 1.589 | 0.080403
6.9224e-06 | 1.5918 | 0.080794
6.9317e-06 | 1.5949 | 0.080893
6.941e-06 | 1.5981 | 0.080613
6.9503e-06 | 1.6015 | 0.079872
6.9596e-06 | 1.6049 | 0.078599
6.969e-06 | 1.6081 | 0.076755
6.9783e-06 | 1.6111 | 0.074336
6.9877e-06 | 1.6137 | 0.071393
6.9972e-06 | 1.6156 | 0.068052
7.0066e-06 | 1.6168 | 0.064506
7.0161e-06 | 1.6173 | 0.061015
7.0256e-06 | 1.6171 | 0.057855
7.0352e-06 | 1.6165 | 0.055224
7.0447e-06 | 1.6159 | 0.053154
7.0543e-06 | 1.6156 | 0.051448
7.0639e-06 | 1.6157 | 0.04971
7.0735e-06 | 1.6161 | 0.047503
7.0832e-06 | 1.6163 | 0.04455
7.0929e-06 | 1.6159 | 0.040886
7.1026e-06 | 1.6144 | 0.036885
7.1124e-06 | 1.6116 | 0.033122
7.1221e-06 | 1.6076 | 0.030165
7.1319e-06 | 1.6029 | 0.028412
7.1417e-06 | 1.598 | 0.028002
7.1516e-06 | 1.5934 | 0.028849
7.1615e-06 | 1.5893 | 0.030725
7.1714e-06 | 1.586 | 0.033347
7.1813e-06 | 1.5835 | 0.036449
7.1913e-06 | 1.5819 | 0.03979
7.2013e-06 | 1.5811 | 0.04317
7.2113e-06 | 1.5811 | 0.04642
7.2213e-06 | 1.5817 | 0.049396
7.2314e-06 | 1.5829 | 0.05198
7.2415e-06 | 1.5846 | 0.054077
7.2516e-06 | 1.5865 | 0.055628
7.2618e-06 | 1.5887 | 0.056601
7.272e-06 | 1.5908 | 0.056996
7.2822e-06 | 1.5929 | 0.056844
7.2924e-06 | 1.5947 | 0.056203
7.3027e-06 | 1.5963 | 0.055156
7.313e-06 | 1.5974 | 0.053796
7.3233e-06 | 1.5981 | 0.052231
7.3337e-06 | 1.5984 | 0.050572
7.3441e-06 | 1.5982 | 0.048923
7.3545e-06 | 1.5976 | 0.04738
7.3649e-06 | 1.5967 | 0.046029
7.3754e-06 | 1.5954 | 0.044932
7.3859e-06 | 1.594 | 0.044137
7.3964e-06 | 1.5923 | 0.043672
7.407e-06 | 1.5907 | 0.043543
7.4176e-06 | 1.589 | 0.043742
7.4282e-06 | 1.5874 | 0.044243
7.4389e-06 | 1.5859 | 0.04501
7.4496e-06 | 1.5846 | 0.046
7.4603e-06 | 1.5834 | 0.04716
7.471e-06 | 1.5825 | 0.04844
7.4818e-06 | 1.5818 | 0.049788
7.4926e-06 | 1.5814 | 0.051155
7.5035e-06 | 1.5811 | 0.052498
7.5144e-06 | 1.581 | 0.053778
7.5253e-06 | 1.581 | 0.054963
7.5362e-06 | 1.5812 | 0.056029
7.5472e-06 | 1.5815 | 0.056959
7.5582e-06 | 1.5817 | 0.057742
7.5692e-06 | 1.582 | 0.058377
7.5803e-06 | 1.5823 | 0.058867
7.5914e-06 | 1.5825 | 0.059223
7.6025e-06 | 1.5825 | 0.059466
7.6137e-06 | 1.5824 | 0.059623
7.6249e-06 | 1.5821 | 0.05973
7.6361e-06 | 1.5816 | 0.059832
7.6474e-06 | 1.5809 | 0.059986
7.6587e-06 | 1.58 | 0.060255
7.67e-06 | 1.5788 | 0.060713
7.6813e-06 | 1.5773 | 0.06144
7.6927e-06 | 1.5758 | 0.062514
7.7042e-06 | 1.5741 | 0.064011
7.7156e-06 | 1.5724 | 0.065988
7.7271e-06 | 1.5709 | 0.068479
7.7387e-06 | 1.5696 | 0.071481
7.7502e-06 | 1.5688 | 0.074948
7.7618e-06 | 1.5686 | 0.078783
7.7735e-06 | 1.569 | 0.082837
7.7851e-06 | 1.5702 | 0.086927
7.7969e-06 | 1.5722 | 0.090838
7.8086e-06 | 1.5749 | 0.094349
7.8204e-06 | 1.5782 | 0.097263
7.8322e-06 | 1.5818 | 0.09942
7.844e-06 | 1.5856 | 0.10073
7.8559e-06 | 1.5892 | 0.10119
7.8678e-06 | 1.5922 | 0.10095
7.8798e-06 | 1.5944 | 0.10032
7.8918e-06 | 1.5956 | 0.099893
7.9038e-06 | 1.5962 | 0.10037
7.9159e-06 | 1.597 | 0.10222
7.928e-06 | 1.5992 | 0.10506
7.9401e-06 | 1.6036 | 0.1075
7.9523e-06 | 1.6096 | 0.10781
7.9645e-06 | 1.6153 | 0.10521
7.9768e-06 | 1.6188 | 0.10055
7.9891e-06 | 1.6194 | 0.095723
8.0014e-06 | 1.6179 | 0.092386
8.0138e-06 | 1.6157 | 0.091115
8.0262e-06 | 1.6142 | 0.091458
8.0386e-06 | 1.6137 | 0.092533
8.0511e-06 | 1.6142 | 0.093578
8.0636e-06 | 1.6153 | 0.094175
8.0762e-06 | 1.6165 | 0.094245
8.0888e-06 | 1.6174 | 0.093936
8.1014e-06 | 1.618 | 0.093493
8.1141e-06 | 1.6182 | 0.093146
8.1268e-06 | 1.6183 | 0.093043
8.1396e-06 | 1.6182 | 0.093235
8.1524e-06 | 1.6182 | 0.093703
8.1652e-06 | 1.6182 | 0.09439
8.1781e-06 | 1.6184 | 0.095244
8.191e-06 | 1.6187 | 0.096231
8.204e-06 | 1.6191 | 0.097343
8.217e-06 | 1.6196 | 0.098589
8.23e-06 | 1.6202 | 0.09999
8.2431e-06 | 1.621 | 0.10156
8.2562e-06 | 1.622 | 0.10331
8.2694e-06 | 1.6233 | 0.10523
8.2826e-06 | 1.6249 | 0.10729
8.2958e-06 | 1.6269 | 0.10942
8.3091e-06 | 1.6295 | 0.11155
8.3225e-06 | 1.6325 | 0.11356
8.3359e-06 | 1.636 | 0.11534
8.3493e-06 | 1.6401 | 0.11674
8.3628e-06 | 1.6445 | 0.11764
8.3763e-06 | 1.6493 | 0.11794
8.3898e-06 | 1.6543 | 0.11757
8.4034e-06 | 1.6593 | 0.11647
8.4171e-06 | 1.6642 | 0.11466
8.4307e-06 | 1.6688 | 0.11218
8.4445e-06 | 1.673 | 0.10911
8.4583e-06 | 1.6767 | 0.10557
8.4721e-06 | 1.6798 | 0.10168
8.4859e-06 | 1.6824 | 0.097584
8.4999e-06 | 1.6843 | 0.093405
8.5138e-06 | 1.6857 | 0.089261
8.5278e-06 | 1.6866 | 0.085244
8.5419e-06 | 1.6871 | 0.081423
8.556e-06 | 1.6872 | 0.077844
8.5701e-06 | 1.6871 | 0.074522
8.5843e-06 | 1.6868 | 0.071457
8.5985e-06 | 1.6864 | 0.068635
8.6128e-06 | 1.686 | 0.066026
8.6271e-06 | 1.6855 | 0.063601
8.6415e-06 | 1.6849 | 0.061329
8.6559e-06 | 1.6844 | 0.059177
8.6704e-06 | 1.6839 | 0.057119
8.6849e-06 | 1.6833 | 0.055136
8.6995e-06 | 1.6828 | 0.053207
8.7141e-06 | 1.6822 | 0.051321
8.7288e-06 | 1.6816 | 0.049472
8.7435e-06 | 1.681 | 0.047653
8.7583e-06 | 1.6804 | 0.04586
8.7731e-06 | 1.6797 | 0.044096
8.788e-06 | 1.6789 | 0.042358
8.8029e-06 | 1.6781 | 0.040648
8.8179e-06 | 1.6773 | 0.038968
8.8329e-06 | 1.6764 | 0.03732
8.848e-06 | 1.6754 | 0.035705
8.8631e-06 | 1.6743 | 0.034126
8.8783e-06 | 1.6732 | 0.032585
8.8935e-06 | 1.672 | 0.031084
8.9088e-06 | 1.6706 | 0.029627
8.9241e-06 | 1.6692 | 0.028223
8.9395e-06 | 1.6676 | 0.026889
8.9549e-06 | 1.6658 | 0.025667
8.9704e-06 | 1.6637 | 0.024639
8.986e-06 | 1.6614 | 0.023935
9.0016e-06 | 1.659 | 0.023738
9.0172e-06 | 1.6566 | 0.024216
9.0329e-06 | 1.6546 | 0.025424
9.0487e-06 | 1.6535 | 0.027175
9.0645e-06 | 1.6534 | 0.028993
9.0804e-06 | 1.6545 | 0.030228
9.0963e-06 | 1.6562 | 0.030305
9.1123e-06 | 1.6579 | 0.029006
9.1284e-06 | 1.6588 | 0.026577
9.1445e-06 | 1.6584 | 0.023612
9.1606e-06 | 1.6568 | 0.020787
9.1768e-06 | 1.6543 | 0.018605
9.1931e-06 | 1.6513 | 0.017288
9.2094e-06 | 1.6481 | 0.016816
9.2258e-06 | 1.6451 | 0.017036
9.2423e-06 | 1.6424 | 0.01778
9.2588e-06 | 1.64 | 0.018912
9.2753e-06 | 1.6378 | 0.020342
9.292e-06 | 1.636 | 0.022014
9.3086e-06 | 1.6345 | 0.02388
9.3254e-06 | 1.6334 | 0.025898
9.3422e-06 | 1.6326 | 0.028018
9.359e-06 | 1.6321 | 0.030181
9.376e-06 | 1.6321 | 0.032326
9.393e-06 | 1.6324 | 0.034385
9.41e-06 | 1.6331 | 0.036291
9.4271e-06 | 1.6341 | 0.037981
9.4443e-06 | 1.6353 | 0.039401
9.4615e-06 | 1.6368 | 0.040506
9.4788e-06 | 1.6383 | 0.041271
9.4962e-06 | 1.6399 | 0.041686
9.5136e-06 | 1.6415 | 0.041764
9.5311e-06 | 1.643 | 0.041539
9.5486e-06 | 1.6443 | 0.041061
9.5662e-06 | 1.6453 | 0.040398
9.5839e-06 | 1.6462 | 0.039625
9.6017e-06 | 1.6468 | 0.038821
9.6195e-06 | 1.6472 | 0.038054
9.6374e-06 | 1.6475 | 0.037378
9.6553e-06 | 1.6477 | 0.036821
9.6733e-06 | 1.6479 | 0.036382
9.6914e-06 | 1.6481 | 0.036029
9.7096e-06 | 1.6485 | 0.035705
9.7278e-06 | 1.649 | 0.035339
9.7461e-06 | 1.6496 | 0.034853
9.7644e-06 | 1.6502 | 0.03418
9.7829e-06 | 1.6509 | 0.033278
9.8013e-06 | 1.6515 | 0.032133
9.8199e-06 | 1.6519 | 0.030765
9.8385e-06 | 1.652 | 0.02923
9.8572e-06 | 1.6518 | 0.027603
9.876e-06 | 1.6513 | 0.025972
9.8949e-06 | 1.6505 | 0.024424
9.9138e-06 | 1.6494 | 0.023038
9.9328e-06 | 1.6481 | 0.02187
9.9518e-06 | 1.6466 | 0.020955
9.971e-06 | 1.6451 | 0.020305
9.9902e-06 | 1.6434 | 0.019914
1.0009e-05 | 1.6418 | 0.019768
1.0029e-05 | 1.6401 | 0.01985
1.0048e-05 | 1.6385 | 0.020156
1.0068e-05 | 1.6369 | 0.020705
1.0087e-05 | 1.6353 | 0.021539
1.0107e-05 | 1.6338 | 0.022721
1.0127e-05 | 1.6324 | 0.024309
1.0147e-05 | 1.6315 | 0.026321
1.0166e-05 | 1.631 | 0.028694
1.0186e-05 | 1.6313 | 0.031248
1.0207e-05 | 1.6325 | 0.033693
1.0227e-05 | 1.6345 | 0.035685
1.0247e-05 | 1.6371 | 0.036903
1.0267e-05 | 1.6399 | 0.037152
1.0288e-05 | 1.6426 | 0.036421
1.0308e-05 | 1.6448 | 0.034885
1.0328e-05 | 1.6463 | 0.032846
1.0349e-05 | 1.6471 | 0.030644
1.037e-05 | 1.6471 | 0.028567
1.0391e-05 | 1.6467 | 0.0268
1.0411e-05 | 1.646 | 0.025408
1.0432e-05 | 1.6452 | 0.024369
1.0453e-05 | 1.6444 | 0.023604
1.0475e-05 | 1.6437 | 0.023022
1.0496e-05 | 1.6431 | 0.022541
1.0517e-05 | 1.6426 | 0.022104
1.0538e-05 | 1.6421 | 0.021673
1.056e-05 | 1.6417 | 0.021227
1.0581e-05 | 1.6412 | 0.020758
1.0603e-05 | 1.6408 | 0.020264
1.0625e-05 | 1.6403 | 0.019747
1.0647e-05 | 1.6398 | 0.01921
1.0669e-05 | 1.6393 | 0.018659
1.0691e-05 | 1.6387 | 0.018098
1.0713e-05 | 1.638 | 0.017534
1.0735e-05 | 1.6373 | 0.016974
1.0757e-05 | 1.6365 | 0.016426
1.0779e-05 | 1.6356 | 0.0159
1.0802e-05 | 1.6346 | 0.015406
1.0824e-05 | 1.6336 | 0.014954
1.0847e-05 | 1.6325 | 0.01456
1.087e-05 | 1.6312 | 0.014235
1.0893e-05 | 1.6299 | 0.013995
1.0916e-05 | 1.6285 | 0.013857
1.0939e-05 | 1.6271 | 0.013837
1.0962e-05 | 1.6256 | 0.013951
1.0985e-05 | 1.624 | 0.014215
1.1008e-05 | 1.6224 | 0.014645
1.1032e-05 | 1.6208 | 0.015254
1.1055e-05 | 1.6192 | 0.016051
1.1079e-05 | 1.6176 | 0.017042
1.1103e-05 | 1.6162 | 0.018227
1.1126e-05 | 1.6148 | 0.019603
1.115e-05 | 1.6136 | 0.021155
1.1174e-05 | 1.6126 | 0.022865
1.1199e-05 | 1.6117 | 0.024708
1.1223e-05 | 1.6111 | 0.026645
1.1247e-05 | 1.6108 | 0.028639
1.1272e-05 | 1.6107 | 0.030642
1.1296e-05 | 1.6109 | 0.032601
1.1321e-05 | 1.6114 | 0.034463
1.1346e-05 | 1.6121 | 0.036174
1.137e-05 | 1.6129 | 0.037681
1.1395e-05 | 1.6139 | 0.038937
1.1421e-05 | 1.615 | 0.039903
1.1446e-05 | 1.616 | 0.040561
1.1471e-05 | 1.6167 | 0.040952
1.1496e-05 | 1.617 | 0.041277
1.1522e-05 | 1.6166 | 0.042038
1.1548e-05 | 1.616 | 0.044001
1.1573e-05 | 1.6164 | 0.0476
1.1599e-05 | 1.6196 | 0.051879
1.1625e-05 | 1.6259 | 0.054313
1.1651e-05 | 1.6335 | 0.052563
1.1678e-05 | 1.639 | 0.046676
1.1704e-05 | 1.6405 | 0.039091
1.1731e-05 | 1.6384 | 0.032477
1.1757e-05 | 1.6344 | 0.028022
1.1784e-05 | 1.63 | 0.025503
1.1811e-05 | 1.6256 | 0.024278
1.1838e-05 | 1.6212 | 0.023942
1.1865e-05 | 1.6169 | 0.024385
1.1892e-05 | 1.6126 | 0.025645
1.1919e-05 | 1.6083 | 0.027793
1.1947e-05 | 1.6044 | 0.030874
1.1974e-05 | 1.6009 | 0.034888
1.2002e-05 | 1.5982 | 0.039773
1.203e-05 | 1.5964 | 0.045392
1.2058e-05 | 1.5957 | 0.051545
1.2086e-05 | 1.5963 | 0.05796
1.2114e-05 | 1.5983 | 0.06431
1.2143e-05 | 1.6017 | 0.070254
1.2171e-05 | 1.6063 | 0.075444
1.22e-05 | 1.6119 | 0.079572
1.2229e-05 | 1.6182 | 0.082407
1.2257e-05 | 1.6249 | 0.083805
1.2287e-05 | 1.6315 | 0.083737
1.2316e-05 | 1.6378 | 0.082292
1.2345e-05 | 1.6432 | 0.079672
1.2374e-05 | 1.6476 | 0.076175
1.2404e-05 | 1.6509 | 0.072158
1.2434e-05 | 1.6529 | 0.068013
1.2464e-05 | 1.6538 | 0.064115
1.2494e-05 | 1.6538 | 0.060766
1.2524e-05 | 1.6533 | 0.058168
1.2554e-05 | 1.6526 | 0.056376
1.2585e-05 | 1.652 | 0.055297
1.2615e-05 | 1.6518 | 0.054699
1.2646e-05 | 1.6521 | 0.054263
1.2677e-05 | 1.653 | 0.053644
1.2708e-05 | 1.6542 | 0.052545
1.2739e-05 | 1.6554 | 0.050782
1.2771e-05 | 1.6563 | 0.048328
1.2802e-05 | 1.6563 | 0.045347
1.2834e-05 | 1.6553 | 0.042227
1.2866e-05 | 1.653 | 0.039592
1.2898e-05 | 1.6497 | 0.038212
1.293e-05 | 1.6462 | 0.038704
1.2962e-05 | 1.6439 | 0.041007
1.2995e-05 | 1.6439 | 0.044032
1.3027e-05 | 1.6461 | 0.045988
1.306e-05 | 1.6493 | 0.045453
1.3093e-05 | 1.6515 | 0.042353
1.3126e-05 | 1.6512 | 0.037998
1.316e-05 | 1.6481 | 0.034221
1.3193e-05 | 1.6431 | 0.032485
1.3227e-05 | 1.6376 | 0.033561
1.3261e-05 | 1.633 | 0.037532
1.3295e-05 | 1.631 | 0.043604
1.3329e-05 | 1.6327 | 0.04988
1.3363e-05 | 1.6375 | 0.053941
1.3398e-05 | 1.6433 | 0.054328
1.3432e-05 | 1.6475 | 0.05157
1.3467e-05 | 1.6489 | 0.047667
1.3502e-05 | 1.6478 | 0.044561
1.3538e-05 | 1.6457 | 0.043089
1.3573e-05 | 1.6437 | 0.043043
1.3609e-05 | 1.6422 | 0.043825
1.3644e-05 | 1.6414 | 0.044944
1.368e-05 | 1.6409 | 0.046141
1.3717e-05 | 1.6408 | 0.047314
1.3753e-05 | 1.641 | 0.048431
1.379e-05 | 1.6413 | 0.04948
1.3826e-05 | 1.6418 | 0.050457
1.3863e-05 | 1.6424 | 0.051356
1.3901e-05 | 1.6431 | 0.052173
1.3938e-05 | 1.6439 | 0.052906
1.3975e-05 | 1.6448 | 0.053552
1.4013e-05 | 1.6457 | 0.054107
1.4051e-05 | 1.6468 | 0.05457
1.4089e-05 | 1.6478 | 0.054939
1.4128e-05 | 1.6489 | 0.055214
1.4166e-05 | 1.65 | 0.055394
1.4205e-05 | 1.6511 | 0.05548
1.4244e-05 | 1.6522 | 0.055473
1.4283e-05 | 1.6534 | 0.055375
1.4323e-05 | 1.6545 | 0.055188
1.4363e-05 | 1.6556 | 0.054915
1.4403e-05 | 1.6566 | 0.054559
1.4443e-05 | 1.6576 | 0.054125
1.4483e-05 | 1.6586 | 0.053617
1.4524e-05 | 1.6596 | 0.05304
1.4564e-05 | 1.6604 | 0.0524
1.4605e-05 | 1.6613 | 0.051703
1.4647e-05 | 1.662 | 0.050955
1.4688e-05 | 1.6627 | 0.050163
1.473e-05 | 1.6633 | 0.049334
1.4772e-05 | 1.6639 | 0.048476
1.4814e-05 | 1.6643 | 0.047596
1.4856e-05 | 1.6647 | 0.0467
1.4899e-05 | 1.665 | 0.045798
1.4942e-05 | 1.6653 | 0.044896
1.4985e-05 | 1.6654 | 0.044003
1.5029e-05 | 1.6655 | 0.043125
1.5072e-05 | 1.6655 | 0.042271
1.5116e-05 | 1.6655 | 0.041446
1.5161e-05 | 1.6653 | 0.040658
1.5205e-05 | 1.6651 | 0.039913
1.525e-05 | 1.6649 | 0.039217
1.5295e-05 | 1.6646 | 0.038575
1.534e-05 | 1.6642 | 0.037993
1.5385e-05 | 1.6638 | 0.037475
1.5431e-05 | 1.6634 | 0.037025
1.5477e-05 | 1.663 | 0.036646
1.5524e-05 | 1.6625 | 0.036339
1.557e-05 | 1.662 | 0.036108
1.5617e-05 | 1.6615 | 0.035953
1.5664e-05 | 1.6611 | 0.035873
1.5712e-05 | 1.6606 | 0.035869
1.576e-05 | 1.6601 | 0.03594
1.5808e-05 | 1.6597 | 0.036082
1.5856e-05 | 1.6593 | 0.036293
1.5905e-05 | 1.659 | 0.03657
1.5954e-05 | 1.6587 | 0.036908
1.6003e-05 | 1.6584 | 0.037302
1.6052e-05 | 1.6583 | 0.037747
1.6102e-05 | 1.6581 | 0.038235
1.6152e-05 | 1.6581 | 0.038761
1.6203e-05 | 1.6581 | 0.039316
1.6254e-05 | 1.6582 | 0.039895
1.6305e-05 | 1.6584 | 0.040488
1.6356e-05 | 1.6587 | 0.041087
1.6408e-05 | 1.6591 | 0.041685
1.646e-05 | 1.6595 | 0.042273
1.6512e-05 | 1.66 | 0.042842
1.6565e-05 | 1.6606 | 0.043385
1.6618e-05 | 1.6613 | 0.043894
1.6672e-05 | 1.662 | 0.04436
1.6726e-05 | 1.6628 | 0.044778
1.678e-05 | 1.6637 | 0.045141
1.6834e-05 | 1.6647 | 0.045441
1.6889e-05 | 1.6657 | 0.045674
1.6944e-05 | 1.6667 | 0.045834
1.7e-05 | 1.6678 | 0.045918
1.7056e-05 | 1.6689 | 0.045922
1.7112e-05 | 1.67 | 0.045843
1.7169e-05 | 1.6712 | 0.045679
1.7226e-05 | 1.6724 | 0.045429
1.7283e-05 | 1.6735 | 0.045092
1.7341e-05 | 1.6747 | 0.04467
1.7399e-05 | 1.6759 | 0.044161
1.7458e-05 | 1.677 | 0.04357
1.7517e-05 | 1.6781 | 0.042898
1.7576e-05 | 1.6792 | 0.042147
1.7636e-05 | 1.6802 | 0.041323
1.7696e-05 | 1.6812 | 0.040429
1.7757e-05 | 1.6821 | 0.039469
1.7818e-05 | 1.683 | 0.038449
1.7879e-05 | 1.6838 | 0.037375
1.7941e-05 | 1.6845 | 0.036251
1.8003e-05 | 1.6852 | 0.035085
1.8066e-05 | 1.6858 | 0.033882
1.8129e-05 | 1.6864 | 0.032647
1.8193e-05 | 1.6868 | 0.031388
1.8257e-05 | 1.6872 | 0.030112
1.8321e-05 | 1.6875 | 0.028822
1.8386e-05 | 1.6878 | 0.027527
1.8452e-05 | 1.6879 | 0.026231
1.8518e-05 | 1.688 | 0.02494
1.8584e-05 | 1.6881 | 0.023659
1.8651e-05 | 1.688 | 0.022394
1.8718e-05 | 1.6879 | 0.021149
1.8786e-05 | 1.6877 | 0.019928
1.8854e-05 | 1.6875 | 0.018735
1.8923e-05 | 1.6872 | 0.017574
1.8992e-05 | 1.6869 | 0.016447
1.9062e-05 | 1.6865 | 0.015357
1.9132e-05 | 1.6861 | 0.014307
1.9203e-05 | 1.6856 | 0.013298
1.9275e-05 | 1.6851 | 0.012333
1.9347e-05 | 1.6846 | 0.011411
1.9419e-05 | 1.6841 | 0.010534
1.9492e-05 | 1.6835 | 0.0097017
1.9566e-05 | 1.6829 | 0.0089152
1.964e-05 | 1.6822 | 0.0081733
1.9714e-05 | 1.6816 | 0.0074758
1.979e-05 | 1.681 | 0.0068224
1.9866e-05 | 1.6803 | 0.0062115
1.9942e-05 | 1.6797 | 0.0056422
2.0019e-05 | 1.679 | 0.0051135
2.0097e-05 | 1.6784 | 0.0046234
2.0175e-05 | 1.6777 | 0.0041706
2.0254e-05 | 1.6771 | 0.0037536
2.0333e-05 | 1.6764 | 0.0033703
2.0413e-05 | 1.6758 | 0.0030192
2.0494e-05 | 1.6752 | 0.0026985
2.0575e-05 | 1.6746 | 0.0024061
2.0657e-05 | 1.674 | 0.0021404
2.074e-05 | 1.6734 | 0.0018998
2.0823e-05 | 1.6728 | 0.0016822
2.0907e-05 | 1.6723 | 0.001486
2.0992e-05 | 1.6717 | 0.0013098
2.1077e-05 | 1.6712 | 0.0011517
2.1163e-05 | 1.6707 | 0.0010103
2.125e-05 | 1.6702 | 0.00088432
2.1337e-05 | 1.6697 | 0.00077218
2.1425e-05 | 1.6692 | 0.00067269
2.1514e-05 | 1.6688 | 0.0005847
2.1604e-05 | 1.6683 | 0.000507
2.1694e-05 | 1.6679 | 0.0004386
2.1785e-05 | 1.6675 | 0.00037858
2.1877e-05 | 1.6671 | 0.00032599
2.197e-05 | 1.6667 | 0.00028005
2.2063e-05 | 1.6663 | 0.00024003
2.2158e-05 | 1.666 | 0.00020527
2.2253e-05 | 1.6656 | 0.00017512
2.2349e-05 | 1.6653 | 0.00014905
2.2445e-05 | 1.6649 | 0.00012658
2.2543e-05 | 1.6646 | 0.00010724
2.2642e-05 | 1.6643 | 9.06e-05
2.2741e-05 | 1.664 | 7.64e-05
2.2841e-05 | 1.6637 | 6.43e-05
2.2942e-05 | 1.6634 | 5.4e-05
2.3044e-05 | 1.6631 | 4.52e-05
2.3147e-05 | 1.6629 | 3.78e-05
2.3251e-05 | 1.6626 | 3.15e-05
2.3355e-05 | 1.6624 | 2.62e-05
2.3461e-05 | 1.6621 | 2.17e-05
2.3568e-05 | 1.6619 | 1.8e-05
2.3675e-05 | 1.6616 | 1.49e-05
2.3784e-05 | 1.6614 | 1.23e-05
2.3894e-05 | 1.6612 | 1.01e-05
2.4004e-05 | 1.661 | 8.27e-06
2.4116e-05 | 1.6607 | 6.77e-06
2.4229e-05 | 1.6605 | 5.53e-06
2.4342e-05 | 1.6603 | 4.51e-06
2.4457e-05 | 1.6601 | 3.66e-06
2.4573e-05 | 1.6599 | 2.97e-06
2.469e-05 | 1.6597 | 2.41e-06
2.4808e-05 | 1.6595 | 1.95e-06
2.4927e-05 | 1.6594 | 1.57e-06
2.5048e-05 | 1.6592 | 1.27e-06
2.5169e-05 | 1.659 | 1.02e-06
2.5292e-05 | 1.6588 | 8.19e-07
2.5416e-05 | 1.6587 | 6.57e-07
2.5541e-05 | 1.6585 | 5.27e-07
2.5668e-05 | 1.6583 | 4.23e-07
2.5796e-05 | 1.6582 | 3.39e-07
2.5925e-05 | 1.658 | 2.72e-07
2.6055e-05 | 1.6579 | 2.19e-07
2.6186e-05 | 1.6577 | 1.76e-07
2.6319e-05 | 1.6576 | 1.43e-07
2.6454e-05 | 1.6574 | 1.16e-07
2.6589e-05 | 1.6573 | 9.48e-08
2.6726e-05 | 1.6571 | 7.81e-08
2.6865e-05 | 1.657 | 6.5e-08
2.7005e-05 | 1.6568 | 5.48e-08
2.7146e-05 | 1.6567 | 4.67e-08
2.7289e-05 | 1.6566 | 4.04e-08
2.7433e-05 | 1.6564 | 3.54e-08
2.7579e-05 | 1.6563 | 3.16e-08
2.7727e-05 | 1.6562 | 2.86e-08
2.7876e-05 | 1.6561 | 2.62e-08
2.8027e-05 | 1.6559 | 2.44e-08
2.8179e-05 | 1.6558 | 2.3e-08
2.8333e-05 | 1.6557 | 2.19e-08
2.8488e-05 | 1.6556 | 2.1e-08
2.8646e-05 | 1.6555 | 2.03e-08
2.8805e-05 | 1.6553 | 1.97e-08
2.8966e-05 | 1.6552 | 1.93e-08
2.9129e-05 | 1.6551 | 1.89e-08
2.9293e-05 | 1.655 | 1.86e-08
2.946e-05 | 1.6549 | 1.84e-08
2.9628e-05 | 1.6548 | 1.82e-08
2.9798e-05 | 1.6547 | 1.8e-08
2.9971e-05 | 1.6546 | 1.78e-08